## Fr_HAp_2016
Fr_HAp_2016
| 1 |  | 2 |  | 3 |  | 4
633 | 9.314 | 633 | 21.0014 | 633 | 6.7591 | 633 | 11.6461
553 | 0.5216 | 553 | 1.7409 | 553 | 0.3178 | 553 | 1.1518
568 | 9.2741 | 568 | 21.7343 | 568 | 6.9417 | 567 | 11.1669
575 | 6.1296 | 575 | 14.5628 | 575 | 4.6662 | 575 | 8.6855
602 | 7.9622 | 602 | 17.7027 | 602 | 6.059 | 602 | 10.0063
653.5 | 4.5261 | 653.5 | 16.0776 | 653.5 | 2.7721 | 653.5 | 4.6941
PO4 | 23.8875 |  | 55.7407 |  | 17.9847 |  | 31.0105
OH/PO4 | 0.389911 |  | 0.3767696 |  | 0.375825 |  | 0.3755534
OH% | 106.1111 |  | 102.5593 |  | 102.3041 |  | 102.2307
vid. OH% | 103.3013
| 103.114 |  | 99.63864 |  | 99.38885 |  | 99.31703
vid. OH% | 100.3646
STDEV | 1.838074

## Pulveri
HAp 1000C 6h TV 48h 200C
| 1 |  | 2 |  | 3 |  |  | 4
633 | 7.6506 | 633 | 9.7923 | 633 | 7.8859 |  | 633 | 11.3585
553 | 0.2006 | 553 | 0.7554 | 553 | 0.5429 |  | 553 | 0.4381
567 | 8.5104 | 566 | 10.7973 | 566 | 8.6444 |  | 566 | 12.0352
575 | 5.2921 | 575 | 7.1675 | 575 | 5.4412 |  | 575 | 8.185
603 | 6.8747 | 602 | 8.7372 | 602 | 6.9587 |  | 603 | 9.9237
653.5 | 3.5074 | 653.5 | 7.1705 | 653.5 | 3.7717 |  | 653.5 | 4.5775
PO4 | 20.8778 |  | 27.4574 |  | 21.5872 |  |  | 30.582
OH/PO4 | 0.3664467 |  | 0.3566361 |  | 0.3653044 |  |  | 0.3714113
OH% | 99.76937 |  | 97.11786 |  | 99.46066 |  |  | 101.1112
vid. OH% | 99.36476
pēc v-ma | 96.90869 |  | 94.31424 |  | 96.60663 |  |  | 98.22162
OH, % | 96.51279
STDEV | 1.62473
HAp 1200C 2h TV 48h 200C
| 1 |  | 2 |  | 3
636 | 7.067 | 636 | 4.2319 | 636 | 2.45
550 | 20.4367 | 551 | 13.2316 | 551 | 7.9665
564 | 13.8184 | 565 | 8.2335 | 566 | 4.7593
575 | 16.7424 | 575 | 9.6184 | 575 | 5.3884
602 | 14.2188 | 602 | 8.5962 | 602 | 5.2048
612 | 11.7078 | 612 | 6.9814 | 612 | 4.0038
653.5 | 6.1468 | 653.5 | 4.4204 | 653.5 | 2.1706
PO4 | 76.9241 |  | 46.6611 |  | 27.3228
OH/PO4 | 0.09186978 |  | 0.09069439 |  | 0.0896687
OH% | 25.5594 |  | 25.24173 |  | 24.96451 | STDEV | 0.297672
vid. OH% | 25.25521
STDEV | 0.297672
pēc v-ma | 24.29543 |  | 23.9846 |  | 23.71335
OH, % | 23.99779
STDEV | 0.2912673

## coat_6
coat_6_I_pirms
| 1 |  | 2 |  | 3
636 | 0.901 | 634 | 1.9911 | 634 | 3.4473
551 | 1.1214 | 551 | 2.8761 | 551 | 4.4684
565 | 2.109 | 566 | 5.5903 | 566 | 8.2216
577 | 2.5368 | 579 | 5.6464 | 579 | 8.3506
602 | 3.3302 | 602 | 8.3405 | 602 | 12.2697
619 | 1.1876 | 619 | 3.0652 | 619 | 4.7494
653.5 | 0.1162 | 653.5 | 0.209 | 653.5 | 0.6052
PO4 | 10.285 |  | 25.5185 |  | 38.0597
OH/PO4 | 0.08760331 |  | 0.07802575 |  | 0.09057612
OH% | 24.4063 |  | 21.81777 |  | 25.20976
vid. OH% | 23.81128 |  |  |  |  | 1.772553 | STDEV
pēc v-ma | 23.16714 |  | 20.63431 |  | 23.95332
OH, % | 22.58492
STDEV | 1.734414
coat_6_I_pec_HT 48h 200C
| 1 |  | 2 |  | 3 |  |  | 1 |  | 2 |  | 3 |  |  | 1 |  | 2 |  | 3
634 | 5.0352 | 634 | 8.7094 | 634 | 10.6411 |  | 634 | 4.1591 | 633 | 5.4273 | 634 | 7.9703 |  | 632 | 5.6257 | 632 | 8.3358 | 632 | 10.537
552 | 2.6259 | 552 | 3.8941 | 551 | 5.1431 |  | 552 | 2.6387 | 552 | 3.9733 | 551 | 5.2012 |  | 552 | 2.7513 | 552 | 4.0969 | 551 | 5.468
566 | 5.7368 | 566 | 7.887 | 565 | 8.1939 |  | 566 | 5.7601 | 566 | 8.0558 | 565 | 8.2631 |  | 566 | 5.443 | 566 | 7.3577 | 565 | 8.3937
576 | 6.3574 | 576 | 7.5949 | 574 | 11.3447 |  | 576 | 6.3633 | 576 | 7.5338 | 574 | 11.3689 |  | 575 | 5.7849 | 576 | 7.0094 | 574 | 9.7243
602 | 6.683 | 602 | 8.4416 | 602 | 10.3794 |  | 602 | 6.8176 | 602 | 8.7528 | 602 | 10.761 |  | 603 | 8.777 | 603 | 11.1987 | 603 | 13.9357
613 | 1.903 | 612 | 2.0175 | 612 | 2.816 |  | 614 | 2.1546 | 614 | 2.9349 | 613 | 3.4306 |  | 653.5 | 0.0561 | 653.5 | 0.5427 | 653.5 | 0.464
PO4 | 23.3061 |  | 29.8351 |  | 37.8771 |  | 653.5 | 0.3608 | 653.5 | 1.6081 | 653.5 | 1.2519 |  | PO4 | 22.7562 |  | 30.2054 |  | 37.9857
OH/PO4 | 0.2160464 |  | 0.2919179 |  | 0.2809376 |  | PO4 | 23.7343 |  | 31.2506 |  | 39.0248 |  | OH/PO4 | 0.2472161 |  | 0.2759705 |  | 0.2773939
OH% | 59.12066 |  | 79.62646 |  | 76.6588 |  | OH/PO4 | 0.1752358 |  | 0.1736703 |  | 0.2042368 |  | OH% | 67.5449 |  | 75.31636 |  | 75.70104
vid. OH% | 71.80197 | [5 empty] | OH% | 48.09077 |  | 47.66764 |  | 55.92886 | 4.652286 | vid. OH% | 72.8541
pēc v-ma | 57.13459 |  | 77.19918 |  | 74.29537 |  | vid. OH% | 50.56242 | [5 empty] | pēc v-ma | 65.37757 |  | 72.98182 |  | 73.35823 | 4.502906
OH, % | 69.54305 | [5 empty] | pēc v-ma | 46.34201 |  | 45.92799 |  | 54.01146 |  | OH, % | 70.57254
STDEV | 10.84368 | [5 empty] | OH, % | 48.76049 | [5 empty] | STDEV | 4.502906
coat_6_IV_pec_HT | [6 empty] | STDEV | 4.552187
1
633 | 6.1952 | [12 empty] | 21.81205
548 | 4.3617
563 | 5.7348
573 | 9.7001
602 | 7.9684
614 | 2.5492
653.5 | 3.6023
PO4 | 30.3142
OH/PO4 | 0.2043663
OH% | 55.96386
pēc v-ma | 54.04571
| 1 |  | 2 |  | 3 |  |  | 4
634 | 4.1591 | 633 | 5.4273 | 634 | 7.9703 |  | 633 | 6.1952
552 | 2.6387 | 552 | 3.9733 | 551 | 5.2012 |  | 548 | 4.3617
566 | 5.7601 | 566 | 8.0558 | 565 | 8.2631 |  | 563 | 5.7348
576 | 6.3633 | 576 | 7.5338 | 574 | 11.3689 |  | 573 | 9.7001
602 | 6.8176 | 602 | 8.7528 | 602 | 10.761 |  | 602 | 7.9684
614 | 2.1546 | 614 | 2.9349 | 613 | 3.4306 |  | 614 | 2.5492
653.5 | 0.3608 | 653.5 | 1.6081 | 653.5 | 1.2519 |  | 653.5 | 3.6023
PO4 | 23.7343 |  | 31.2506 |  | 39.0248 |  | PO4 | 30.3142
OH/PO4 | 0.1752358 |  | 0.1736703 |  | 0.2042368 |  | OH/PO4 | 0.2043663
OH% | 48.09077 |  | 47.66764 |  | 55.92886 |  | OH% | 55.96386
vid. OH% | 51.91278
pēc v-ma | 46.34201 |  | 45.92799 |  | 54.01146 |  | pēc v-ma | 54.04571
OH, % | 50.08179
STDEV | 4.560517

## Salīdzinājums
Comparison of OH ion content in powders before HT treatment and after 24h and 48h at 200C | [8 empty] | Comparison of OH ion content in powders before HT treatment and after 24h and 48h at 200C
Powder | Average OH ion content, % | [7 empty] | Powder | Average OH ion content, %
| Before HT | STDEV | After 24h HT | STDEV | Difference | After 48h HT | STDEV | Difference |  | Before HT | STDEV | After 24h HT | STDEV | Difference | After 48h HT | STDEV | Difference
1000C 6h | 92 | 2 | 92 | 2 | 0 | 97 | 2 | 5 | 1000C 6h | 91.9 | 2 | 92.3 | 1.7 | 0.4 | 96.5 | 1.6 | 4.6
1000C 8h | 97 | 0.3 | 97 | 0.4 | 0 | - | - | - | 1000C 8h | 97 | 0.3 | 96.7 | 0.4 | -0.3 | - | - | -
1200C 2h | 23 | 1 | 24 | 1 | 1 | 24 | 0.3 | 1 | 1200C 2h | 22.7 | 0.6 | 24.4 | 0.6 | 1.7 | 24 | 0.3 | 1.3
Comparison of OH ion content in coatings before HT treatment and after 24h and 48h at 200C | [8 empty] | Comparison of OH ion content in coatings before HT treatment and after 24h and 48h at 200C
Coating | Average OH ion content, % | [7 empty] | Coating | Average OH ion content, %
| Before HT | STDEV | After 24h HT | STDEV | Difference | After 48h HT | STDEV | Difference |  | Before HT | STDEV | After 24h HT | STDEV | Difference | After 48h HT | STDEV | Difference
coat_6_I | 23 | 2 | 36 | 4 | 13 | 52 | 5 | 29 | coat_6_I | 22.6 | 1.7 | 36.1 | 4.2 | 13.5 | 52.1 | 4.5 | 29.5
coat_2_I | 46 | 3 | 71 | 1 | 25 | - | - |  | coat_2_I | 45.7 | 3.2 | 70.8 | 0.7 | 25.1 | - | -
coating_TV_24h_200C-4
634 | 5.716 | 634 | 4.4346
552 | 3.4221 | 552 | 3.4377
567 | 8.7195 | 567 | 8.7612
579 | 8.3205 | 579 | 8.3346
603 | 11.2764 | 603 | 11.5252
616 | 3.125 | 616 | 3.3814
|  | 653.5 | 0.5827
PO4 | 34.8635 |  | 35.4401
OH/PO4 | 0.1639537 |  | 0.1251294 | starpība
OH% | 45.04154 |  | 34.5485 | 10.49304
OH% | 43.3584 |  | 33.09112 | 10.26727
starpība | 1.683146 |  | 1.457377