## Charge density
Temperature2 | 900 °C 1h | Temperature2 | 1000 °C 1h | Temperature2 | 1100 °C 1h
47.2 | 0.001747552 | 27.6 | -0.0009513897 | 49.8 | -0.0010051
48.5 | 0.00171597 | 27.9 | -0.001094649 | 49.8 | -0.0009886494
48.5 | 0.001705443 | 27.9 | -0.001236684 | 52.1 | -0.0009113341
50.6 | 0.001694915 | 28.5 | -0.001322395 | 52.1 | -0.00112025
50.6 | 0.00167386 | 28.5 | -0.001322395 | 54.7 | -0.001329166
53.5 | 0.001652806 | 29.8 | -0.001322395 | 54.7 | -0.001538082
53.5 | 0.001610696 | 29.8 | -0.001310151 | 57.4 | -0.001496957
56.6 | 0.001579114 | 31.8 | -0.001310151 | 57.4 | -0.001419641
56.6 | 0.001515949 | 31.8 | -0.001322395 | 60.2 | -0.001343971
59.9 | 0.001463312 | 34 | -0.001346884 | 60.2 | -0.001261721
59.9 | 0.001358038 | 34 | -0.001457083 | 63.3 | -0.0010709
63.4 | 0.001189599 | 36.9 | -0.001567283 | 63.3 | -0.0008175687
63.4 | 0.0009958943 | 36.9 | -0.001677483 | 66.6 | -0.0006267478
67.1 | 0.0008042952 | 40.1 | -0.001787682 | 66.6 | -0.0004721171 | [7 empty] | Qp, µC/cm2
67.1 | 0.0006179598 | 40.1 | -0.001897882 | 70 | -0.0003355815 | [6 empty] | 900 °C 1h | 22,8
70.8 | 0.0004316244 | 43.3 | -0.00203257 | 70 | -0.0001990459 | [6 empty] | 1000 °C 1h | 60,2
70.8 | 0.0002673966 | 43.3 | -0.002155014 | 73.4 | -0.0001974009 | [6 empty] | 1100 °C 1h | 104,8
74.5 | 0.0001038004 | 46.4 | -0.002289702 | 73.4 | -0.0001432801
74.5 | -4.074113e-05 | 46.4 | -0.002387658 | 77 | -0.0001432801
78 | -0.0001768607 | 49.7 | -0.002461124 | 77 | -0.0001432801
78 | -0.000273713 | 49.7 | -0.002461124 | 80.3 | -0.0001432801
81.3 | -0.0002989788 | 52.7 | -0.00244888 | 80.3 | -0.0001432801
81.3 | -0.0002937151 | 52.7 | -0.002436635 | 83.6 | -0.0001432801
84.3 | -0.0002873987 | 55.5 | -0.002412146 | 83.6 | -0.0001432801 |  | S | Charge density, C/cm2 | uC/cm2 |  | Charge density, µC/cm2
84.3 | -0.0002873987 | 55.5 | -0.002387658 | 86.7 | -0.0001432801 | 900 | 1.893e-06 | 2.280723e-05 | 22.80723 | 900 °C 1h | 22,8
87 | -0.000310559 | 58 | -0.002350924 | 86.7 | -0.0001432801 | 1000 | 4.998e-06 | 6.021687e-05 | 60.21687 | 1000 °C 1h | 60,2
87 | -0.0003558269 | 58 | -0.002301947 | 89.6 | -0.0001432801 | 1100 | 8.702e-06 | 0.0001048434 | 104.8434 | 1100 °C 1h | 104,8
89.3 | -0.0004010949 | 60.3 | -0.002240725 | 89.6 | -0.0001432801
89.3 | -0.0004474155 | 60.3 | -0.002203992 | 92.3 | -0.0001432801
91.4 | -0.0004937362 | 62.3 | -0.002155014 | 92.3 | -0.0001432801
91.4 | -0.0005000526 | 62.3 | -0.00214277 | 94.8 | -0.0001432801
93.2 | -0.0005453206 | 64.1 | -0.00214277 | 94.8 | -0.0001891759
93.2 | -0.0005579535 | 64.1 | -0.002130525 | 97 | -0.0002829413
94.9 | -0.0005705864 | 65.8 | -0.00214277 | 97 | -0.0003783517
94.9 | -0.0005758501 | 65.8 | -0.00214277 | 99 | -0.0004721171
96.4 | -0.0005579535 | 67.3 | -0.002081548 | 99 | -0.0005560125
96.4 | -0.0005179493 | 67.3 | -0.001934615 | 100.8 | -0.0006218128
97.8 | -0.000477945 | 68.7 | -0.001897882 | 100.8 | -0.0006431979
97.8 | -0.0004379408 | 68.7 | -0.001861149 | 102.6 | -0.0005741076
99.3 | -0.0003968839 | 70.1 | -0.001738705 | 102.6 | -0.0005954927
99.3 | -0.0004053058 | 70.1 | -0.001591772 | 104.4 | -0.0005346274
100.8 | -0.0003926729 | 71.5 | -0.001395861 | 104.4 | -0.0004902122
100.8 | -0.0004000421 | 71.5 | -0.001197502 | 106 | -0.000445797
102.3 | -0.0004242552 | 73 | -0.00100649 | 106 | -0.0004030268
102.3 | -0.0004516265 | 73 | -0.0008167014 | 107.6 | -0.0003586116
104.1 | -0.0004800505 | 74.6 | -0.0007199706 | 107.6 | -0.0002928113
104.1 | -0.0005158438 | 74.6 | -0.0007371128 | 109.3 | -0.0002500411
105.9 | -0.0005442678 | 76.3 | -0.0006562997 | 109.3 | -0.000227011
105.9 | -0.0005811138 | 76.3 | -0.0005754867 | 111.1 | -0.0002335911
107.9 | -0.0006421729 | 78.2 | -0.000559569 | 111.1 | -0.0002434611
107.9 | -0.0007074429 | 78.2 | -0.0005436513 | 113 | -0.0002483961
110 | -0.0007390252 | 80.2 | -0.0005718134 | 113 | -0.0002582662
110 | -0.0007748184 | 80.2 | -0.0006991551 | 115 | -0.0003174864
112.2 | -0.0008242973 | 82.4 | -0.0008154769 | 115 | -0.0003273565
112.2 | -0.0008927256 | 82.4 | -0.000843639 | 117.1 | -0.0003865767
114.4 | -0.0009622065 | 84.6 | -0.0008424146 | 117.1 | -0.0004704721
114.4 | -0.001024318 | 84.6 | -0.0008264969 | 119.2 | -0.0005494325
116.7 | -0.001094852 | 86.8 | -0.0008093547 | 119.2 | -0.0007994736
116.7 | -0.001158017 | 86.8 | -0.001040774 | 121.3 | -0.001019905
119 | -0.001200126 | 89.1 | -0.001285662 | 121.3 | -0.001237046
119 | -0.001210654 | 89.1 | -0.001542794 | 123.5 | -0.001452542
121.1 | -0.001221181 | 91.3 | -0.001787682 | 123.5 | -0.001661457
121.1 | -0.001252763 | 91.3 | -0.001946859 | 125.8 | -0.001677908
123.3 | -0.001252763 | 93.6 | -0.00203257 | 125.8 | -0.001638427
123.3 | -0.001221181 | 93.6 | -0.002191747 | 127.9 | -0.001641717
125.4 | -0.001189599 | 95.7 | -0.002399902 | 127.9 | -0.001556177
125.4 | -0.001158017 | 95.7 | -0.002595812 | 130 | -0.001442671
127.4 | -0.001126434 | 97.8 | -0.00275499 | 130 | -0.001181115
127.4 | -0.001084325 | 97.8 | -0.002669279 | 132.1 | -0.0009212041
129.3 | -0.001049584 | 99.8 | -0.002583568 | 132.1 | -0.0006020727
129.3 | -0.001025371 | 99.8 | -0.002436635 | 134 | -0.0002829413
131.3 | -0.001006422 | 101.6 | -0.002289702 | 134 | -1.445962e-05
131.3 | -0.0009779977 | 101.6 | -0.002106036 | 135.9 | 0.0001398256
133 | -0.0009590483 | 103.2 | -0.001910126 | 135.9 | 0.0002368811
133 | -0.0009369407 | 103.2 | -0.001701971 | 137.7 | 0.0003898668
134.9 | -0.0008885146 | 104.9 | -0.001444839 | 137.7 | 0.0004869222
134.9 | -0.0008379829 | 104.9 | -0.001198727 | 139.5 | 0.0005444975
136.6 | -0.0007506053 | 106.5 | -0.0009930207 | 139.5 | 0.0006037177
136.6 | -0.000662175 | 106.5 | -0.0007567038 | 141.1 | 0.000661293
138.4 | -0.0005769028 | 108.2 | -0.0005203869 | 141.1 | 0.0007830235
138.4 | -0.000490578 | 108.2 | -0.0003391698 | 142.9 | 0.0009541043
140.1 | -0.0004095168 | 109.9 | -0.0002069303 | 142.9 | 0.001174535
140.1 | -0.0003389831 | 109.9 | -9.807763e-05 | 144.6 | 0.001345616
141.8 | -0.0002758185 | 111.6 | -9.917963e-05 | 144.6 | 0.001260076
141.8 | -0.0001884409 | 111.6 | -0.0001002816 | 146.2 | 0.0012025
143.6 | -0.0001284346 | 113.3 | -0.0001165667 | 146.2 | 0.001345616
143.6 | -0.0001048531 | 113.3 | -0.000153055 | 147.9 | 0.001288041
145.3 | -0.0001221181 | 115 | -0.0001738705 | 147.9 | 0.001459122
145.3 | -0.0001400147 | 115 | -0.0002485613 | 149.7 | 0.001401546
147.1 | -0.0001242236 | 116.8 | -0.0003489653 | 149.7 | 0.001222241
147.1 | -0.0001073797 | 116.8 | -0.0004763071 | 151.4 | 0.0001957559
148.9 | -9.190441e-05 | 118.5 | -0.0005681401 | 151.4 | -0.0008290837
148.9 | -7.442889e-05 | 118.5 | -0.0006575242 | 153.2 | -0.002681362
150.7 | -3.410885e-05 | 120.3 | -0.0007554794 | 153.2 | -0.003487416
150.7 | -2.852932e-05 | 120.3 | -0.0008534346 | 155 | -0.004260569
152.5 | -3.000316e-05 | 122.2 | -0.0009501653 | 155 | -0.005264024
152.5 | -3.831982e-05 | 122.2 | -0.001028529 | 156.9 | -0.006053627
154.3 | -4.653121e-05 | 124.1 | -0.001105669 | 156.9 | -0.007057082
154.3 | -5.484788e-05 | 124.1 | -0.001166891 | 158.8 | -0.007830235
156.2 | -9.64312e-05 | 126.1 | -0.001196278 | 158.8 | -0.008438888
156.2 | -0.0001379093 | 126.1 | -0.001204849 | 160.7 | -0.008241487
158 | 0.01558059 | 128 | -0.001214644 | 160.7 | -0.008044086
158 | 0.03137172 | 128 | -0.001220766 | 162.5 | -0.006514229
159.9 | 0.04368881 | 129.9 | -0.001273417 | 162.5 | -0.005724626
159.9 | 0.05347931 | 129.9 | -0.001322395 | 164.5 | -0.004951472
161.8 | 0.06326982 | 131.9 | -0.001383617 | 164.5 | -0.004178319
161.8 | 0.07306032 | 131.9 | -0.001395861 | 166.4 | -0.003470966
163.5 | 0.0829561 | 133.8 | -0.001444839 | 166.4 | -0.002697812
163.5 | 0.0927466 | 133.8 | -0.001493817 | 168.2 | -0.001908209
165.3 | 0.09979998 | 135.7 | -0.001518305 | 168.2 | -0.001575917
165.3 | 0.105169 | 135.7 | -0.001542794 | 170.1 | -0.0009721994
167.1 | 0.08495631 | 137.6 | -0.001555039 | 170.1 | -0.0002401711
167.1 | 0.06463838 | 137.6 | -0.001567283 | 171.8 | 0.0006300378
168.8 | 0.04768923 | 139.3 | -0.00153055 | 171.8 | 0.001417996
168.8 | 0.03337193 | 139.3 | -0.001481572 | 173.5 | 0.00220431
170.3 | 0.01894936 | 141.1 | -0.001395861 | 173.5 | 0.003717717
170.3 | 0.004589957 | 141.1 | -0.001383617 | 175.2 | 0.006020727
171.8 | -0.009801032 | 142.8 | -0.001322395 | 175.2 | 0.008225037
171.8 | -0.01600168 | 142.8 | -0.00122444 | 176.8 | 0.009146241
173.3 | -0.01937046 | 144.6 | -0.001168116 | 176.8 | 0.0103471
173.3 | -0.02105485 | 144.6 | -0.001168116 | 178.4 | 0.01128475
174.8 | -0.01294873 | 146.3 | -0.001104445 | 178.4 | 0.0119263
174.8 | -0.004684704 | 146.3 | -0.001040774 | 180 | 0.01148215
176.3 | 0.003537214 | 148 | -0.000977103 | 180 | 0.01079125
176.3 | 0.0106327 | 148 | -0.0009293498 | 181.5 | 0.01010035
177.8 | 0.01705443 | 149.8 | -0.000935472 | 181.5 | 0.008537588
177.8 | 0.02326561 | 149.8 | -0.0009085343 | 183 | 0.006316828
179.4 | 0.02958206 | 151.5 | -0.0008815967 | 183 | 0.004079618
179.4 | 0.02726603 | 151.5 | -0.0009109832 | 184.6 | 0.003109064
180.9 | 0.02316033 | 153.3 | -0.0009403698 | 184.6 | 0.00227011
180.9 | 0.01905464 | 153.3 | -0.000904861 | 186.3 | 0.001416351
182.6 | 0.01484367 | 155.1 | -0.0009256765 | 186.3 | 0.0007188682
182.6 | 0.0106327 | 155.1 | -0.000946492 | 188 | 0.0004606021
184.3 | 0.006358564 | 157.1 | -0.0009795519 | 188 | 0.0004638921
184.3 | 0.003168755 | 157.1 | -0.001012612 | 189.7 | 0.0005264024
186 | 0.0008042952 | 158.8 | -0.001067712 | 189.7 | 0.0006399079
186 | -0.001452785 | 158.8 | -0.001122811 | 191.5 | 0.0008142787
187.7 | -0.003653016 | 160.6 | -0.001177911 | 191.5 | 0.0009886494
187.7 | -0.00547426 | 160.6 | -0.001220766 | 193.2 | 0.001102155
189.4 | -0.005495315 | 162.3 | -0.001093425 | 193.2 | 0.001092285
189.4 | -0.005495315 | 162.3 | -0.001064038 | 195 | 0.00108077
191.2 | -0.005484788 | 164.2 | -0.00104812 | 195 | -0.0005889127
191.2 | -0.005316349 | 164.2 | -0.001053018 | 196.6 | -0.0007780885
193 | -0.00482156 | 165.9 | -0.001053018 | 196.6 | -0.0009721994
193 | -0.004305716 | 165.9 | -0.001046896 | 198.3 | -0.001223886
194.7 | -0.003821455 | 167.7 | -0.001017509 | 198.3 | -0.001417996
194.7 | -0.003252974 | 167.7 | -0.0008509857 | 200 | -0.001661457
196.5 | -0.002684493 | 169.6 | -0.0008509857 | 200 | -0.001941109
196.5 | -0.002116012 | 169.6 | -0.0006832374 | 201.7 | -0.00215496
198.2 | -0.001568586 | 171.2 | -0.0006109955 | 201.7 | -0.002368811
198.2 | -0.001041162 | 171.2 | -0.0005387535 | 203.5 | -0.002566212
200 | -0.0005432151 | 173.1 | -0.0006367087 | 203.5 | -0.001118605
200 | -0.0001084325 | 173.1 | -0.0006379331 | 205.4 | -0.001141635
201.8 | 7.758711e-05 | 174.9 | -0.0006391576 | 205.4 | -0.00117618
201.8 | 0.0002326561 | 174.9 | -0.0006171177 | 207.2 | -0.001350551
203.6 | 0.0003547742 | 176.5 | -0.0005497735 | 207.2 | -0.001625267
203.6 | 0.0002852932 | 176.5 | -0.0005497735 | 209 | -0.002730712
205.4 | 0.0001810717 | 178.4 | -0.0006465042 | 209 | -0.003816417
205.4 | 7.611328e-05 | 178.4 | -0.000743235 | 210.8 | -0.004918572
207.1 | -1.684388e-05 | 180.2 | -0.0006979307 | 210.8 | -0.006004277
207.1 | -8.94831e-05 | 180.2 | -0.0006391576 | 212.6 | -0.007928936
209 | -0.000143173 | 182 | -0.0005803845 | 212.6 | -0.01038
209 | -0.0002000211 | 182 | -0.0005203869 | 214.3 | -0.01286396
210.8 | -0.0002600274 | 183.9 | -0.0004603894 | 214.3 | -0.01531502
210.8 | -0.0003284556 | 183.9 | -0.0004224317 | 216.1 | -0.01694358
212.6 | -0.0003789873 | 185.7 | -0.0004322273 | 216.1 | -0.01825958
212.6 | -0.0003684598 | 185.7 | -0.0003942696 | 217.9 | -0.01875308
214.4 | -0.0003410885 | 187.6 | -0.0003575364 | 217.9 | -0.01891759
214.4 | -0.0003305611 | 187.6 | -0.0003208032 | 219.6 | -0.01776608
216.1 | -0.0003210864 | 189.2 | -0.0003293743 | 219.6 | -0.01776608
216.1 | -0.0003126645 | 189.2 | -0.0003612097 | 221.4 | -0.01727258
217.9 | -0.0003031898 | 191 | -0.000406514 | 221.4 | -0.01603882
217.9 | -0.0002895042 | 191 | -0.0004518183 | 223.2 | -0.01347261
219.7 | -0.0002726603 | 192.7 | -0.0005020203 | 223.2 | -0.01088995
219.7 | -0.0002463417 | 192.7 | -0.0005301824 | 225 | -0.00891594
221.4 | -0.0002231814 | 194.6 | -0.0005816089 | 225 | -0.007221582
221.4 | -0.0001894936 | 194.6 | -0.0006330354 | 226.8 | -0.005444975
223.1 | -0.0001894936 | 196.3 | -0.0006856863 | 226.8 | -0.004096068
223.1 | -0.0001568586 | 196.3 | -0.0007383372 | 228.6 | -0.004079618
224.8 | -0.000106327 | 198.1 | -0.0007922126 | 228.6 | -0.002928113
224.8 | -6.853353e-05 | 198.1 | -0.0008424146 | 230.4 | -0.001413061
226.5 | -3.579324e-05 | 199.9 | -0.0008901677 | 230.4 | -9.623293e-05
226.5 | 3.43194e-06 | 199.9 | -0.0009379209 | 232.1 | -7.961836e-05
228.3 | 3.642489e-06 | 201.7 | -0.0009820007 | 232.1 | -0.0002434611
228.3 | -1.958101e-05 | 201.7 | -0.001026081 | 233.8 | -0.0004869222
230 | -4.316244e-05 | 203.5 | -0.001046896 | 233.8 | -0.001013325
230 | -8.29561e-05 | 203.5 | -0.001072609 | 235.5 | -0.001617042
231.7 | -0.0001073797 | 205.3 | -0.001095874 | 235.5 | -0.003816417
231.7 | -0.0001473839 | 205.3 | -0.001119138 | 237.2 | -0.005971377
233.5 | -0.0002052848 | 207 | -0.001142402 | 237.2 | -0.006300378
233.5 | -0.0002505527 | 207 | -0.001160769 | 238.8 | -0.007846685
235.2 | -0.0002905569 | 208.8 | -0.001168116 | 238.8 | -0.009409442
235.2 | -0.0003463522 | 208.8 | -0.001176687 | 240.5 | -0.00672808
237 | -0.0003916202 | 210.5 | -0.001182809 | 240.5 | -0.006251028
237 | -0.000412675 | 210.5 | -0.001188931 | 242.2 | -0.005741076
238.7 | -0.0004337299 | 212.2 | -0.001193829 | 242.2 | -0.004935022
238.7 | -0.0004432045 | 212.2 | -0.001195053 | 244 | -0.004145419
240.4 | -0.000453732 | 213.9 | -0.001196278 | 244 | -0.001677908
240.4 | -0.0004632067 | 213.9 | -0.001186482 | 245.7 | 0.001223886
242.2 | -0.0004726813 | 215.6 | -0.001176687 | 245.7 | 0.002451061
242.2 | -0.000477945 | 215.6 | -0.001165667 | 247.3 | 0.004309919
243.9 | -0.0004874197 | 217.5 | -0.001154647 | 247.3 | 0.00659648
243.9 | -0.0004874197 | 217.5 | -0.001142402 | 249.1 | 0.00449087
245.6 | -0.000477945 | 219.2 | -0.001131382 | 249.1 | 0.00449087
245.6 | -0.0004326771 | 219.2 | -0.001120362 | 250.8 | 0.004737621
247.3 | -0.000384251 | 220.9 | -0.001108118 | 250.8 | 0.005165323
247.3 | -0.0003463522 | 220.9 | -0.001097098 | 252.5 | 0.005593025
249 | -0.0003116117 | 222.7 | -0.001086078 | 252.5 | 0.006020727
249 | -0.0002947679 | 222.7 | -0.001087303 | 254.1 | 0.006464879
250.7 | -0.0002958206 | 224.5 | -0.001100771 | 254.1 | 0.006283928
250.7 | -0.0003000316 | 224.5 | -0.00111424 | 255.8 | 0.006234578
252.4 | -0.0003031898 | 226.3 | -0.001127709 | 255.8 | 0.005757526
252.4 | -0.000306348 | 226.3 | -0.001141178 | 257.5 | 0.005444975
254 | -0.0002895042 | 228.1 | -0.001155871 | 257.5 | 0.005379174
254 | -0.0003295084 | 228.1 | -0.001171789 | 259.2 | 0.005083073
255.7 | -0.0003716181 | 229.9 | -0.001171789 | 259.2 | 0.003948018
255.7 | -0.0004147805 | 229.9 | -0.001185258 | 260.9 | 0.002829413
257.4 | -0.0004547847 | 231.6 | -0.001179136 | 260.9 | 0.002335911
257.4 | -0.0004768923 | 231.6 | -0.001173013 | 262.7 | 0.001417996
259 | -0.000523213 | 233.4 | -0.001215869 | 262.7 | 0.001108735
259 | -0.0005674282 | 233.4 | -0.001132607 | 264.3 | 0.001368646
260.7 | -0.007284977 | 235 | -0.001049345 | 264.3 | 0.001628557
260.7 | -0.01473839 | 235 | -0.0009673075 | 266 | 0.001891759
262.4 | -0.02231814 | 236.8 | -0.00087425 | 266 | 0.001363711
262.4 | -0.02979261 | 236.8 | -0.0005742623 | 267.8 | 0.0008389538
264 | -0.02179177 | 238.4 | -0.0002730501 | 267.8 | 0.001743708
264 | -0.01368565 | 238.4 | 2.681523e-05 | 269.5 | 0.002632012
265.7 | -0.02116012 | 240 | 0.0003073344 | 269.5 | 0.00212206
265.7 | -0.02863459 | 240 | 0.0006489531 | 271.2 | 0.001590722
267.4 | -0.03610906 | 241.7 | 0.001039549 | 271.2 | 0.001274881
267.4 | -0.03021371 | 241.7 | 0.00142035 | 272.9 | 0.0003915118
269.1 | -0.01537004 | 243.3 | 0.001689727 | 272.9 | -0.0004935022
269.1 | 0.0001852827 | 243.3 | 0.001971348 | 274.6 | -0.001376871
270.8 | 0.01579114 | 245 | 0.002485613 | 274.6 | -0.001167955
270.8 | 0.03126645 | 245 | 0.002657034 | 276.4 | -0.0009573943
272.5 | 0.02916096 | 246.6 | 0.002828456 | 276.4 | -0.001533147
272.5 | 0.02631856 | 246.6 | 0.003856985 | 278.1 | -0.002105609
274.3 | 0.03905674 | 248.3 | 0.00487327 | 278.1 | -0.001891759
274.3 | 0.05179493 | 248.3 | 0.005154892 | 279.8 | -0.001636782
276.2 | 0.05126855 | 250 | 0.005448757 | 279.8 | -0.001584142
276.2 | 0.0490578 | 250 | 0.006073222 | 281.5 | -0.00115644
277.9 | 0.04463628 | 251.6 | 0.006354843 | 281.5 | -0.0007270933
277.9 | 0.04032003 | 251.6 | 0.007077262 | 283.1 | -0.0003668367
279.8 | 0.03589852 | 253.2 | 0.007567038 | 283.1 | -0.0003141964
279.8 | 0.03126645 | 253.2 | 0.008105792 | 284.7 | -0.0002615562
281.5 | 0.02863459 | 254.9 | 0.008644545 | 284.7 | -0.0002089159
281.5 | 0.02673966 | 254.9 | 0.007971103 | 286.2 | -0.0001561112
283.1 | 0.02473945 | 256.7 | 0.007285417 | 286.2 | -0.0001036355
283.1 | 0.02000211 | 256.7 | 0.007664993 | 287.8 | 5.527225e-05
284.6 | 0.02852932 | 258.4 | 0.008105792 | 287.8 | 0.000213851
284.6 | 0.02537109 | 258.4 | 0.008032325 | 289.4 | 0.0003059714
286.2 | 0.02210759 | 260.2 | 0.00824048 | 289.4 | 0.0003109064
286.2 | 0.01842299 | 260.2 | 0.008167014 | 291.1 | 0.0004688271
287.6 | 0.01484367 | 262 | 0.00793437 | 291.1 | 0.0006283928
287.6 | 0.01136962 | 262 | 0.007775193 | 292.8 | 0.0007879585
289.2 | 0.008074534 | 263.7 | 0.007616016 | 292.8 | 0.0008586939
289.2 | 0.004800505 | 263.7 | 0.008118036 | 294.4 | 0.0009310742
290.7 | 0.001547531 | 265.4 | 0.008620056 | 294.4 | 0.00100181
290.7 | 0.001010633 | 265.4 | 0.008558834 | 296.1 | 0.0008685639
292.4 | 0.0004737341 | 267.2 | 0.008326191 | 296.1 | 0.0007336733
292.4 | -3.179282e-05 | 267.2 | 0.008167014 | 297.9 | 0.0006464879
294.1 | -0.0004747868 | 268.8 | 0.007726215 | 297.9 | 0.0006464879
294.1 | -0.0005958522 | 268.8 | 0.007113995 | 299.5 | 0.0006267478
295.8 | -0.0006558585 | 270.5 | 0.006611975 | 299.5 | 0.0004918572
295.8 | -0.0007263923 | 270.5 | 0.006171177 | 301.2 | 0.0004721171
297.6 | -0.0007885041 | 272.1 | 0.005571201 | 301.2 | 0.0005379174
297.6 | -0.0008495631 | 272.1 | 0.004665116 | 302.9 | 0.0007682185
299.4 | -0.0009106222 | 273.8 | 0.003673319 | 302.9 | 0.0009985195
299.4 | -0.0009411517 | 273.8 | 0.002791723 | 304.6 | 0.002335911
301.1 | -0.001030635 | 275.4 | 0.002020326 | 304.6 | 0.003684817
301.1 | -0.001168544 | 275.4 | 0.001248929 | 306.3 | 0.004178319
302.9 | -0.001263291 | 277.1 | 0.0009122077 | 306.3 | 0.004671821
302.9 | -0.001336983 | 277.1 | 0.0007640504 | 307.9 | 0.004836322
304.5 | -0.001410675 | 278.9 | 0.0009734297 | 307.9 | 0.005099523
304.5 | -0.001484367 | 278.9 | 0.001121587 | 309.7 | 0.005264024
306.2 | -0.001452785 | 280.5 | 0.001219542 | 309.7 | 0.005198223
306.2 | -0.001400147 | 280.5 | 0.00153055 | 311.3 | 0.004967922
307.8 | -0.00138962 | 282 | 0.001934615 | 311.3 | 0.004589571
307.8 | -0.001368565 | 282 | 0.00244888 | 313 | 0.003125514
309.4 | -0.001294873 | 283.6 | 0.003342721 | 313 | 0.001661457
309.4 | -0.001200126 | 283.6 | 0.004089629 | 314.7 | 0.000898174
310.9 | -0.001094852 | 285.3 | 0.004861026 | 314.7 | 0.0001358776
310.9 | -0.0009927361 | 285.3 | 0.005461002 | 316.3 | -0.0005379174
312.6 | -0.0008958838 | 286.8 | 0.005754867 | 316.3 | -0.00121237
312.6 | -0.0007758711 | 286.8 | 0.006048733 | 317.9 | -0.001891759
314.2 | -0.0007148121 | 288.4 | 0.006660953 | 317.9 | -0.001891759
314.2 | -0.0006695442 | 288.4 | 0.007065018 | 319.5 | -0.001891759
315.9 | -0.0006484893 | 290 | 0.007481327 | 319.5 | -0.001891759
315.9 | -0.0006274345 | 290 | 0.00773846 | 321.2 | -0.001891759
317.5 | -0.0006063796 | 291.6 | 0.007603771 | 321.2 | -0.001891759
317.5 | -0.0005853248 | 291.6 | 0.007603771 | 322.8 | -0.001891759
319.2 | -0.0005853248 | 293.4 | 0.00743235 | 322.8 | -0.001891759
319.2 | -0.0006021686 | 293.4 | 0.007248684 | 324.3 | -0.001891759
321 | -0.0006200653 | 295 | 0.007077262 | 324.3 | -0.001891759
321 | -0.0006600695 | 295 | 0.006905841 | 326 | -0.001891759
322.7 | -0.0007053374 | 296.7 | 0.006624219 | 326 | -0.001891759
322.7 | -0.0007527108 | 296.7 | 0.006269132 | 327.7 | -0.001891759
324.3 | -0.0007769239 | 298.4 | 0.005828334 | 327.7 | -0.001891759
324.3 | -0.000801137 | 298.4 | 0.005497735 | 329.3 | -0.001891759
326 | -0.0008348247 | 300.1 | 0.00517938 | 329.3 | -0.001891759
326 | -0.0008516686 | 300.1 | 0.005203869 | 331 | -0.001891759
327.7 | -0.0008685125 | 301.8 | 0.005387535 | 331 | -0.001891759
327.7 | -0.0008843036 | 301.8 | 0.005558957 | 332.8 | -0.001891759
329.3 | -0.0009000947 | 303.4 | 0.00539978 | 332.8 | -0.001891759
329.3 | -0.0009169386 | 303.4 | 0.005105914 | 334.4 | -0.001891759
330.8 | -0.0009569428 | 305.1 | 0.004824293 | 334.4 | -0.001891759
330.8 | -0.0009937888 | 305.1 | 0.004616138 | 335.9 | -0.001891759
332.3 | -0.001030635 | 306.7 | 0.005754867 | 335.9 | -0.001891759
332.3 | -0.001006422 | 306.7 | 0.006881352 | 337.6 | -0.001891759
333.9 | -0.0009737867 | 308.3 | 0.007616016 | 337.6 | -0.001891759
333.9 | -0.0009022002 | 308.3 | 0.007481327 | 339.2 | -0.001891759
335.6 | -0.0008264028 | 309.9 | 0.007052773 | 339.2 | -0.001891759
335.6 | -0.0007337614 | 309.9 | 0.006636464 | 340.9 | -0.001891759
337.2 | -0.0006400674 | 311.5 | 0.006832374 | 340.9 | -0.001891759
337.2 | -0.0005463733 | 311.5 | 0.007150729 | 342.5 | -0.001891759
338.9 | -0.0004263607 | 313.1 | 0.007836415 | 342.5 | -0.001891759
338.9 | -0.0002947679 | 313.1 | 0.008509857 | 344.2 | -0.001891759
340.5 | -0.0001747552 | 314.7 | 0.007579282 | 344.2 | -0.001891759
340.5 | -0.0001031688 | 314.7 | 0.006636464 | 345.8 | -0.001891759
342.1 | -4.368881e-05 | 316.4 | 0.005828334 | 345.8 | -0.001891759
342.1 | -2.242341e-05 | 316.4 | 0.004995714 | 347.5 | -0.001891759
343.8 | -6.105906e-06 | 318 | 0.004407983 | 347.5 | -0.001891759
343.8 | -1.568586e-05 | 318 | 0.003820252 | 349.2 | -0.001891759
345.5 | -4.137278e-05 | 319.7 | 0.002681523 | 349.2 | -0.001891759
345.5 | -8.2535e-05 | 319.7 | 0.001133831 | 350.8 | -0.001891759
347.1 | -0.0001505422 | 321.3 | -0.000356312 | 350.8 | -0.001891759
347.1 | -0.0002294978 | 321.3 | -0.001848904 | 352.6 | -0.001891759
348.8 | -0.0002979261 | 323 | -0.002718256 | 352.6 | -0.001891759
348.8 | -0.0003537214 | 323 | -0.00314681 | 354.2 | -0.001891759
350.4 | -0.0003979366 | 324.6 | -0.003330476 | 354.2 | -0.001891759
350.4 | -0.0004589957 | 324.6 | -0.002975389 | 355.8 | -0.001891759
352.2 | -0.0005200547 | 326.2 | -0.00253459 | 355.8 | -0.001891759
352.2 | -0.0005547952 | 326.2 | -0.001812171 | 357.4 | -0.002763612
353.9 | -0.0006116433 | 327.8 | -0.001106894 | 357.4 | -0.003043264
353.9 | -0.0006527003 | 327.8 | 0.0002963144 | 359 | -0.003322915
355.6 | -0.00062954 | 329.5 | 0.00142035 | 359 | -0.003586116
355.6 | -0.0006063796 | 329.5 | 0.00253459 | 360.6 | -0.003750617
357.3 | -0.0005832193 | 331.1 | 0.00356312 | 360.6 | -0.003915118
357.3 | -0.0006200653 | 331.1 | 0.004138607 | 362.3 | -0.003915118
358.9 | -0.0006569113 | 332.7 | 0.004652871 | 362.3 | -0.003898668
358.9 | -0.0007032319 | 332.7 | 0.005167136 | 364 | -0.003602566
360.6 | -0.0007400779 | 334.5 | 0.005656912 | 364 | -0.003322915
360.6 | -0.0007758711 | 334.5 | 0.005950778 | 365.6 | -0.003010364
362.2 | -0.0007758711 | 336.2 | 0.006526264 | 365.6 | -0.002730712
362.2 | -0.0007621855 | 336.2 | 0.00682013 | 367.2 | -0.002451061
363.7 | -0.0007853458 | 337.9 | 0.006881352 | 367.2 | -0.002599112
363.7 | -0.0008085062 | 337.9 | 0.006905841 | 368.8 | -0.002483961
365.3 | -0.0008411412 | 339.5 | 0.006771152 | 368.8 | -0.002368811
365.3 | -0.0008264028 | 339.5 | 0.006575242 | 370.4 | -0.002072709
367 | -0.0007800821 | 341.1 | 0.006538509 | 370.4 | -0.001842408
367 | -0.0006832298 | 341.1 | 0.006501775 | 372.1 | -0.001842408
368.6 | -0.0005947995 | 342.7 | 0.006538509 | 372.1 | -0.001875308
368.6 | -0.0005074218 | 342.7 | 0.006562997 | 373.8 | -0.001941109
370.3 | -0.0004189915 | 344.3 | 0.006501775 | 373.8 | -0.002039809
370.3 | -0.0003452995 | 344.3 | 0.006367087 | 375.4 | -0.002072709
372 | -0.0003421413 | 345.9 | 0.00640382 | 375.4 | -0.001677908
372 | -0.0003379303 | 345.9 | 0.006562997 | 377 | -0.001444316
373.7 | -0.0003379303 | 347.5 | 0.006722175 | 377 | -0.001171245
373.7 | -0.0003347721 | 347.5 | 0.006967063 | 378.7 | -0.001065965
375.4 | -0.0003631961 | 349.1 | 0.007150729 | 378.7 | -0.0009573943
375.4 | -0.0004474155 | 349.1 | 0.007420105 | 380.3 | -0.0008504688
377.1 | -0.0005316349 | 350.7 | 0.007530305 | 380.3 | -0.0006958381
377.1 | -0.0006158543 | 350.7 | 0.007505816 | 381.9 | -0.0004951472
378.8 | -0.0007000737 | 352.3 | 0.007444594 | 381.9 | -0.0002796513
378.8 | -0.0007832403 | 352.3 | 0.007456838 | 383.7 | -0.0001256786
380.4 | -0.0007053374 | 354 | 0.007383372 | 383.7 | 2.895213e-05
380.4 | -0.0006042741 | 354 | 0.007211951 | 385.3 | 5.346274e-05
382.1 | -0.0004653121 | 355.7 | 0.007040529 | 385.3 | 4.030268e-05
382.1 | -0.0003137172 | 355.7 | 0.006844619 | 386.9 | 2.697812e-05
383.6 | -0.0001884409 | 357.5 | 0.006648708 | 386.9 | 0.0001370291
383.6 | -4.958417e-05 | 357.5 | 0.006379331 | 388.5 | 0.0002089159
385.3 | 8.937783e-05 | 359.2 | 0.006183421 | 388.5 | 0.0001875308
385.3 | 0.0002284451 | 359.2 | 0.006048733 | 390.1 | 0.0001200855
386.9 | 0.0003558269 | 360.9 | 0.006183421 | 390.1 | 9.820694e-05
386.9 | 0.0004421518 | 360.9 | 0.006379331 | 391.7 | 0.000218786
388.5 | 0.000477945 | 362.5 | 0.006575242 | 391.7 | 0.0007599934
388.5 | 0.000449521 | 362.5 | 0.006795641 | 393.4 | 0.001378516
390.3 | 0.0003979366 | 364.1 | 0.00701604 | 393.4 | 0.001990459
390.3 | 0.0002979261 | 364.1 | 0.007371128 | 395.2 | 0.002566212
391.9 | 0.0001926519 | 365.7 | 0.007775193 | 395.2 | 0.002615562
391.9 | 0.0001189599 | 365.7 | 0.00813028 | 396.8 | 0.002664912
393.5 | 6.705969e-05 | 367.3 | 0.008399657 | 396.8 | 0.002780063
393.5 | 1.515949e-05 | 367.3 | 0.00865679 | 398.6 | 0.002928113
395.2 | -2.473945e-05 | 368.9 | 0.008693523 | 398.6 | 0.003076164
395.2 | -2.473945e-05 | 368.9 | 0.008669034 | 400.3 | 0.003059714
396.8 | -6.716496e-05 | 370.6 | 0.008485368 | 400.3 | 0.002632012
396.8 | -9.579956e-05 | 370.6 | 0.008301702 | 401.9 | 0.002039809
398.4 | -9.822087e-05 | 372.2 | 0.008277213 | 401.9 | 0.001444316
398.4 | -7.832403e-05 | 372.2 | 0.008118036 | 403.5 | 0.0009212041
400 | 2.473945e-05 | 373.9 | 0.007554794 | 403.5 | 0.0008192137
400 | 9.758922e-05 | 373.9 | 0.00701604 | 405.1 | 0.0007797335
401.6 | 0.0001410675 | 375.5 | 0.006575242 | 405.1 | 0.0006925481
401.6 | 0.0001852827 | 375.5 | 0.006134443 | 406.7 | 0.0006399079
403.2 | 0.0002294978 | 377.3 | 0.005852822 | 406.7 | 0.0005856226
403.2 | 0.000273713 | 377.3 | 0.005571201 | 408.3 | 0.0005395624
404.9 | 0.0003347721 | 379 | 0.005412024 | 408.3 | 0.0005000823
404.9 | 0.0004232024 | 379 | 0.00528958 | 409.9 | 0.0006152328
406.6 | 0.0004853142 | 380.7 | 0.005118158 | 409.9 | 0.0009063991
406.6 | 0.0005316349 | 380.7 | 0.004958981 | 411.7 | 0.00118605
408.4 | 0.0005032109 | 382.3 | 0.005167136 | 411.7 | 0.001544662
408.4 | 0.0004200442 | 382.3 | 0.005681401 | 413.3 | 0.001858858
410 | 0.0003979366 | 383.9 | 0.006183421 | 413.3 | 0.00222076
410 | 0.000375829 | 383.9 | 0.006660953 | 414.9 | 0.002516861
411.7 | 0.0003179282 | 385.5 | 0.007052773 | 414.9 | 0.002961013
411.7 | 0.0002958206 | 385.5 | 0.007175217 | 416.6 | 0.003273565
413.3 | 0.0002579219 | 387.1 | 0.007395617 | 416.6 | 0.003470966
413.3 | 0.0002200232 | 387.1 | 0.007591527 | 418.2 | 0.003619016
414.9 | 0.0001915991 | 388.9 | 0.007652749 | 418.2 | 0.003536766
414.9 | 0.0001789662 | 388.9 | 0.007922126 | 420 | 0.003454516
416.6 | 0.0002052848 | 390.5 | 0.008191502 | 420 | 0.003290015
416.6 | 0.0003168755 | 390.5 | 0.008167014 | 421.6 | 0.003092614
418.2 | 0.0003737235 | 392.2 | 0.00793437 | 421.6 | 0.002796513
418.2 | 0.0004316244 | 392.2 | 0.007726215 | 423.3 | 0.002483961
419.9 | 0.0004937362 | 393.9 | 0.00751806 | 423.3 | 0.002056259
419.9 | 0.0005505843 | 393.9 | 0.008020081 | 425 | 0.001727258
421.6 | 0.0005769028 | 395.5 | 0.008460879 | 425 | 0.001518342
421.6 | 0.0005863775 | 395.5 | 0.009415942 | 426.6 | 0.001322586
423.3 | 0.0005863775 | 397.2 | 0.01038325 | 426.6 | 0.001161375
423.3 | 0.0005032109 | 397.2 | 0.01113016 | 428.2 | 0.00100181
424.8 | 0.0004042531 | 398.9 | 0.01152198 | 428.2 | 0.0008405988
424.8 | 0.000273713 | 398.9 | 0.01176687 | 429.8 | 0.0007665734
426.5 | 0.000134751 | 400.6 | 0.01220766 | 429.8 | 0.0008142787
426.5 | 3.537214e-06 | 400.6 | 0.01261173 | 431.4 | 0.000878434
428.1 | -0.0001189599 | 402.1 | 0.01273417 | 431.4 | 0.001052805
428.1 | -0.0002494999 | 402.1 | 0.01236684 | 433 | 0.001253496
429.7 | -0.0003495105 | 403.9 | 0.012024 | 433 | 0.001615397
429.7 | -0.0003831982 | 403.9 | 0.01111791 | 434.7 | 0.001957559
431.4 | -0.0003810927 | 405.5 | 0.01022407 | 434.7 | 0.002500411
431.4 | -0.0003326666 | 405.5 | 0.009305743 | 436.4 | 0.003043264
433.1 | -0.0002831877 | 407 | 0.008754745 | 436.4 | 0.003586116
433.1 | -0.0002347616 | 407 | 0.008375168 | 438.1 | 0.004112519
434.8 | -0.0001968628 | 408.6 | 0.007983348 | 438.1 | 0.004622471
434.8 | -0.0001484367 | 408.6 | 0.007603771 | 439.9 | 0.005115973
436.6 | -7.674492e-05 | 410.3 | 0.007542549 | 439.9 | 0.005724626
436.6 | 7.727129e-06 | 410.3 | 0.00751806 | 441.6 | 0.006382629
438.1 | 5.632172e-05 | 412 | 0.00782417 | 441.6 | 0.006892581
438.1 | 5.621644e-05 | 412 | 0.007811926 | 443.2 | 0.007320283
439.9 | 2.04232e-05 | 413.6 | 0.00813028 | 443.2 | 0.007649284
439.9 | 2.031793e-05 | 413.6 | 0.008460879 | 444.8 | 0.007961836
441.5 | 0.0001537004 | 415.4 | 0.00935472 | 444.8 | 0.008290837
441.5 | 0.0002863459 | 415.4 | 0.01024856 | 446.4 | 0.008586939
443.2 | 0.0004389936 | 417 | 0.0111424 | 446.4 | 0.00886659
443.2 | 0.0006527003 | 417 | 0.01371373 | 447.9 | 0.00885014
444.8 | 0.0008653542 | 418.6 | 0.01640749 | 447.9 | 0.008619839
444.8 | 0.0009632593 | 418.6 | 0.01897882 | 449.6 | 0.008307287
446.5 | 0.001084325 | 420.2 | 0.03085588 | 449.6 | 0.008011186
446.5 | 0.001221181 | 420.2 | 0.04297784 | 451.3 | 0.007780885
448.2 | 0.00134751 | 421.9 | 0.05473246 | 451.3 | 0.007764435
448.2 | 0.001473839 | 421.9 | 0.06648708 | 453 | 0.007731535
449.8 | 0.001473839 | 423.6 | 0.06881352 | 453 | 0.007863135
449.8 | 0.001358038 | 423.6 | 0.07077262 | 454.6 | 0.007978286
451.4 | 0.001315928 | 425.3 | 0.07273173 | 454.6 | 0.008093436
451.4 | 0.001200126 | 425.3 | 0.07285417 | 456.4 | 0.008603389
453.1 | 0.001073797 | 427 | 0.07297661 | 456.4 | 0.009146241
453.1 | 0.00106327 | 427 | 0.07297661 | 458.1 | 0.009705544
454.7 | 0.001147489 | 428.7 | 0.06367087 | 458.1 | 0.0102484
454.7 | 0.001210654 | 428.7 | 0.05448757 | 459.8 | 0.01075835
456.5 | 0.001221181 | 430.3 | 0.04518183 | 459.8 | 0.0109722
456.5 | 0.001242236 | 430.3 | 0.03575364 | 461.4 | 0.01112025
458.1 | 0.001273818 | 432 | 0.03465165 | 461.4 | 0.01112025
458.1 | 0.001400147 | 432 | 0.03330476 | 463.1 | 0.01112025
459.7 | 0.001473839 | 433.6 | 0.03269254 | 463.1 | 0.01118605
459.7 | 0.001537004 | 433.6 | 0.03195788 | 464.7 | 0.01118605
461.4 | 0.001589641 | 435.2 | 0.03097833 | 464.7 | 0.0111367
461.4 | 0.001600168 | 435.2 | 0.03024366 | 466.3 | 0.01108735
463.1 | 0.001537004 | 436.9 | 0.02963144 | 466.3 | 0.0111038
463.1 | 0.001484367 | 436.9 | 0.02877434 | 468 | 0.01118605
464.8 | 0.001473839 | 438.5 | 0.02779478 | 468 | 0.01144925
464.8 | 0.001463312 | 438.5 | 0.02730501 | 469.7 | 0.01177825
466.4 | 0.00143173 | 440.2 | 0.02730501 | 469.7 | 0.01220595
466.4 | 0.001231709 | 440.2 | 0.02767234 | 471.5 | 0.01265011
468.2 | 0.0008864091 | 441.8 | 0.0275499 | 471.5 | 0.01301201
468.2 | 0.0005453206 | 441.8 | 0.02730501 | 473.3 | 0.01350551
470 | 0.0002210759 | 443.5 | 0.02510102 | 473.3 | 0.01401546
470 | -0.0001168544 | 443.5 | 0.02289702 | 474.9 | 0.01452542
471.6 | -0.0005295294 | 445.2 | 0.01922371 | 474.9 | 0.01524922
471.6 | -0.001115907 | 445.2 | 0.01579527 | 476.6 | 0.01610462
473.3 | -0.001779135 | 446.9 | 0.01346884 | 476.6 | 0.01694358
473.3 | -0.002484472 | 446.9 | 0.01106894 | 478.2 | 0.01809508
474.8 | -0.003189809 | 448.6 | 0.008632301 | 478.2 | 0.01908209
474.8 | -0.003716181 | 448.6 | 0.008142525 | 479.8 | 0.02023359
476.4 | -0.004105695 | 450.3 | 0.007652749 | 479.8 | 0.0215496
476.4 | -0.00449521 | 450.3 | 0.00559569 | 481.4 | 0.0225366
478.1 | -0.004758396 | 451.9 | 0.005350802 | 481.4 | 0.02385261
478.1 | -0.004684704 | 451.9 | 0.005326313 | 483 | 0.02385261
479.8 | -0.0044531 | 453.6 | 0.006918085 | 483 | 0.02385261
479.8 | -0.004010949 | 453.6 | 0.008522101 | 484.6 | 0.02615562
481.5 | -0.003495105 | 455.2 | 0.008497612 | 484.6 | 0.02714262
481.5 | -0.002905569 | 455.2 | 0.008252724 | 486.3 | 0.02780063
483.2 | -0.002305506 | 456.9 | 0.008007836 | 486.3 | 0.02829413
483.2 | -0.001631751 | 456.9 | 0.005730378 | 487.9 | 0.02895213
484.9 | -0.001014844 | 458.6 | 0.002657034 | 487.9 | 0.02928113
484.9 | -0.0004000421 | 458.6 | 0.002118281 | 489.7 | 0.02928113
486.6 | 0.0002000211 | 460.3 | 0.001824415 | 489.7 | 0.02928113
486.6 | 0.0004811033 | 460.3 | 0.001310151 | 491.4 | 0.02928113
488.2 | 0.0006653332 | 462 | 9.758785e-07 | 491.4 | 0.02928113
488.2 | 0.0008327192 | 462 | -0.001616261 | 494.6 | 0.02928113
489.9 | 0.001000105 | 463.7 | -0.0028407 | 494.6 | 0.03043264
489.9 | 0.001147489 | 463.7 | -0.003856985 | 496.2 | 0.03076164
491.3 | 0.001294873 | 465.4 | -0.004861026 | 496.2 | 0.03092614
491.3 | 0.001358038 | 465.4 | -0.006048733 | 497.8 | 0.03125514
493.1 | 0.001484367 | 467 | -0.006624219 | 497.8 | 0.03141964
493.1 | 0.001610696 | 467 | -0.007995592 | 499.4 | 0.03174864
494.7 | 0.001631751 | 468.7 | -0.009415942 | 499.4 | 0.03240665
494.7 | 0.001642278 | 468.7 | -0.01110567 | 501.2 | 0.03322915
496.5 | 0.001800189 | 470.3 | -0.01236684 | 501.2 | 0.03388715
496.5 | 0.002000211 | 470.3 | -0.01334639 | 502.9 | 0.03487416
498.1 | 0.002252869 | 472 | -0.01481572 | 502.9 | 0.03619016
498.1 | 0.002442362 | 472 | -0.01665238 | 504.8 | 0.03734167
499.8 | 0.002684493 | 473.7 | -0.01799927 | 504.8 | 0.03915118
499.8 | 0.002916096 | 473.7 | -0.01848904 | 506.5 | 0.04112519
501.4 | 0.003021371 | 475.3 | -0.01885637 | 506.5 | 0.0435927
501.4 | 0.003116117 | 475.3 | -0.01910126 | 508.1 | 0.04638921
503 | 0.003221392 | 477 | -0.01934615 | 508.1 | 0.04935022
503 | 0.003210864 | 477 | -0.01885637 | 509.6 | 0.05296924
504.7 | 0.00306348 | 478.6 | -0.01824415 | 509.6 | 0.05642375
504.7 | 0.002852932 | 478.6 | -0.01775438 | 511.2 | 0.05954927
506.4 | 0.002610801 | 480.4 | -0.01665238 | 511.2 | 0.06251028
506.4 | 0.002326561 | 480.4 | -0.01493817 | 512.9 | 0.0656358
508.1 | 0.002000211 | 482 | -0.01383617 | 512.9 | 0.06826781
508.1 | 0.00167386 | 482 | -0.01310151 | 514.6 | 0.07057082
509.8 | 0.001526476 | 483.6 | -0.01214644 | 514.6 | 0.07270933
509.8 | 0.001379093 | 483.6 | -0.01089751 | 516.2 | 0.07418983
511.3 | 0.001263291 | 485.3 | -0.009648586 | 516.2 | 0.07517684
511.3 | 0.001263291 | 485.3 | -0.009256765 | 518 | 0.07567034
513 | 0.00134751 | 486.9 | -0.008864944 | 518 | 0.07698635
513 | 0.00143173 | 486.9 | -0.00835068 | 519.8 | 0.07830235
514.7 | 0.001526476 | 488.5 | -0.008118036 | 519.8 | 0.07830235
514.7 | 0.001694915 | 488.5 | -0.007885392 | 521.5 | 0.07830235
516.5 | 0.001863354 | 490.1 | -0.007640504 | 528.9 | 0.09063991
516.5 | 0.002031793 | 490.1 | -0.006428309 | 528.9 | 0.09261392
518.2 | 0.002210759 | 491.9 | -0.005436513 | 534.4 | 0.1371936
518.2 | 0.002389725 | 491.9 | -0.004726338 | 535.4 | 0.1401546
519.8 | 0.002484472 | 493.5 | -0.004016163 | 535.4 | 0.1357131
519.8 | 0.002631856 | 493.5 | -0.003024366 | 537 | 0.1319296
521.5 | 0.002695021 | 495.2 | -3.599853e-05 | 537 | 0.1258431
521.5 | 0.002842404 | 495.2 | 0.0009489409 | 538.7 | 0.119592
523.1 | 0.003031898 | 496.9 | 0.003942696 | 538.7 | 0.1148215
523.1 | 0.003210864 | 496.9 | 0.01640749 | 540.3 | 0.109064
524.8 | 0.003442468 | 498.6 | 0.01946859 | 540.3 | 0.1029775
524.8 | 0.003663544 | 498.6 | 0.0214277 | 541.9 | 0.09442342
526.4 | 0.00384251 | 500.3 | 0.02191747 | 541.9 | 0.08586939
526.4 | 0.004021476 | 500.3 | 0.02191747 | 543.6 | 0.07978286
528 | 0.004242552 | 501.9 | 0.02191747 | 543.6 | 0.08192137
528 | 0.004442573 | 501.9 | 0.02191747 | 545.3 | 0.08076986
529.8 | 0.004621539 | 503.6 | 0.02008081 | 545.3 | 0.08060536
529.8 | 0.004716286 | 503.6 | 0.01983593 | 546.9 | 0.08044086
531.5 | 0.004811033 | 505.2 | 0.01787682 | 546.9 | 0.08011186
531.5 | 0.004895252 | 505.2 | 0.006171177 | 548.6 | 0.07945386
533.2 | 0.004937362 | 507 | 0.003930452 | 548.6 | 0.07879585
533.2 | 0.004989999 | 507 | 0.002020326 | 550.3 | 0.07764435
534.8 | 0.005032109 | 508.7 | 0.001591772 | 550.3 | 0.07632834
534.8 | 0.005084746 | 508.7 | 0.0009122077 | 551.9 | 0.07435433
536.6 | 0.005116328 | 510.3 | 0.001010163 | 551.9 | 0.07221582
536.6 | 0.00514791 | 510.3 | 0.001109342 | 553.6 | 0.06974831
538.3 | 0.005168965 | 512 | 0.0003330476 | 553.6 | 0.0658003
538.3 | 0.005168965 | 512 | -0.0001098323 | 555.3 | 0.06185228
540 | 0.00514791 | 513.6 | -0.002252969 | 555.3 | 0.05806876
540 | 0.005095273 | 513.6 | -0.009979185 | 557 | 0.05346274
541.7 | 0.005053163 | 515.3 | -0.01775438 | 557 | 0.04803422
541.7 | 0.004989999 | 515.3 | -0.02571324 | 558.7 | 0.04326369
543.3 | 0.004853142 | 517 | -0.03575364 | 558.7 | 0.03865767
543.3 | 0.00477945 | 517 | -0.04310028 | 560.3 | 0.03553216
545.1 | 0.004642594 | 518.7 | -0.05314069 | 560.3 | 0.03388715
545.1 | 0.004505737 | 518.7 | -0.06318109 | 562 | 0.03240665
546.7 | 0.004389936 | 520.4 | -0.07236439 | 562 | 0.03257115
546.7 | 0.004347826 | 520.4 | -0.08167014 | 563.7 | 0.03273565
548.4 | 0.004305716 | 522.1 | -0.08950655 | 563.7 | 0.03273565
548.4 | 0.004221497 | 522.1 | -0.08289458 | 565.4 | 0.03273565
550 | 0.004189915 | 523.6 | -0.07616016 | 565.4 | 0.03322915
550 | 0.00412675 | 523.6 | -0.06440553 | 567.1 | 0.03454516
551.7 | 0.004189915 | 525.3 | -0.05069181 | 567.1 | 0.03454516
551.7 | 0.004200442 | 525.3 | -0.03905963 | 568.7 | 0.03372265
553.4 | 0.004274134 | 527 | -0.03685564 | 568.7 | 0.03125514
553.4 | 0.004347826 | 527 | -0.03477409 | 570.3 | 0.02812963
555.1 | 0.00449521 | 528.7 | -0.03269254 | 570.3 | 0.02483961
555.1 | 0.004579429 | 528.7 | -0.02657034 | 572.1 | 0.01809508
556.8 | 0.004674176 | 530.3 | -0.01787682 | 572.1 | 0.011696
556.8 | 0.004832088 | 530.3 | -0.02044814 | 573.8 | 0.011696
558.5 | 0.004958417 | 532.1 | -0.02301947 | 573.8 | -0.001455832
558.5 | 0.005116328 | 532.1 | -0.02791723 | 575.5 | -0.00891594
560.2 | 0.005242657 | 533.7 | -0.03550875 | 575.5 | -0.01515052
560.2 | 0.005368986 | 533.7 | -0.04322273 | 577.1 | -0.0222076
561.9 | 0.005495315 | 535.3 | -0.03648831 | 577.1 | -0.0222076
561.9 | 0.005621644 | 535.3 | -0.02987633 | 578.8 | -0.0222076
563.5 | 0.005674282 | 536.9 | -0.01469328 | 578.8 | -0.0222076
563.5 | 0.005674282 | 536.9 | 0.002767234 | 580.4 | -0.0222076
565.2 | 0.005484788 | 538.6 | 0.01763193 | 580.4 | -0.0222076
565.2 | 0.005284767 | 538.6 | 0.03526387 | 582.1 | -0.0222076
566.8 | 0.005221602 | 540.4 | 0.05277336 | 582.1 | -0.0222076
566.8 | 0.005021581 | 540.4 | 0.06477287 | 583.9 | -0.0222076
568.4 | 0.004958417 | 542.1 | 0.07591527 | 583.9 | -0.0222076
568.4 | 0.004884725 | 542.1 | 0.08705767 | 585.6 | -0.0222076
570.2 | 0.00482156 | 543.8 | 0.09550631 | 585.6 | -0.0222076
570.2 | 0.004747868 | 543.8 | 0.1015061 | 587.4 | -0.0222076
571.8 | 0.004674176 | 545.4 | 0.09905718 | 587.4 | -0.0222076
571.8 | 0.004400463 | 545.4 | 0.08975144 | 589 | -0.0222076
573.5 | 0.004137278 | 547 | 0.08032325 | 589 | -0.0222076
573.5 | 0.004305716 | 547 | 0.07101751 | 590.6 | -0.0222076
575.2 | 0.003789873 | 548.7 | 0.0620791 | 590.6 | -0.0222076
575.2 | 0.00343194 | 548.7 | 0.05607934 | 592.2 | -0.0222076
576.9 | 0.003358248 | 550.5 | 0.05314069 | 592.2 | -0.0222076
576.9 | 0.003295084 | 550.5 | 0.05056936 | 593.9 | -0.0222076
578.5 | 0.003031898 | 552.2 | 0.04763071 | 593.9 | -0.0222076
578.5 | 0.002768712 | 552.2 | 0.04714093 | 595.7 | -0.0222076
580.2 | 0.002516054 | 554 | 0.05167136 | 595.7 | -0.0222076
580.2 | 0.002494999 | 554 | 0.06477287 | 597.4 | -0.0222076
582 | 0.002663438 | 555.8 | 0.07775193 | 597.4 | -0.0222076
582 | 0.002400253 | 555.8 | 0.08632301 | 599 | -0.0222076
583.5 | 0.002663438 | 557.3 | 0.09085343 | 599 | -0.0222076
583.5 | 0.003095063 | 557.3 | 0.09501653 | 600.6 | -0.0222076
585.2 | 0.002905569 | 558.9 | 0.09954696 | 600.6 | -0.0222076
585.2 | 0.002684493 | 558.9 | 0.1054243 | 602.2 | -0.0222076
586.9 | 0.002642383 | 560.6 | 0.1117914 | 602.2 | -0.0222076
586.9 | 0.002558164 | 560.6 | 0.1203624 | 604 | -0.0222076
588.6 | 0.00245289 | 562.2 | 0.1217093 | 604 | -0.0222076
588.6 | 0.002347616 | 562.2 | 0.1132607 | 605.8 | -0.0222076
590.2 | 0.002242341 | 563.9 | 0.1013836 | 605.8 | -0.0222076
590.2 | 0.002137067 | 563.9 | 0.09391453 | 607.3 | -0.0222076
591.8 | 0.002031793 | 565.6 | 0.0935472 | 607.3 | -0.0222076
591.8 | 0.00175808 | 565.6 | 0.09526142 | 609 | -0.0222076
593.6 | 0.001631751 | 567.3 | 0.09905718 | 609 | -0.0222076
593.6 | 0.001547531 | 567.3 | 0.1010163 | 610.6 | -0.0222076
595.3 | 0.001494894 | 568.9 | 0.1032203 | 610.6 | -0.0222076
595.3 | 0.001473839 | 568.9 | 0.1032203 | 612.4 | -0.06974831
596.9 | 0.001463312 | 570.6 | 0.1051794 | 612.4 | -0.07073532
596.9 | 0.001452785 | 570.6 | 0.1089751 | 614.1 | -0.07073532
598.7 | 0.00143173 | 572.2 | 0.1160769 | 614.1 | -0.07073532
598.7 | 0.001421202 | 572.2 | 0.1236684 | 615.8 | -0.07073532
600.4 | 0.001421202 | 573.9 | 0.1297906 | 615.8 | -0.07073532
600.4 | 0.001421202 | 573.9 | 0.1322395 | 617.3 | -0.07073532
602.1 | 0.00143173 | 575.6 | 0.1285662 | 617.3 | -0.07073532
602.1 | 0.001515949 | 575.6 | 0.1078731 | 619 | -0.07073532
603.7 | 0.001600168 | 577.2 | 0.1035876 | 619 | -0.07073532
603.7 | 0.001705443 | 577.2 | 0.09942451 | 620.6 | -0.07073532
605.4 | 0.001789662 | 578.9 | 0.09538386 | 620.6 | -0.07073532
605.4 | 0.001915991 | 578.9 | 0.1000367 | 622.3 | -0.07073532
607.1 | 0.00204232 | 580.5 | 0.1046896 | 622.3 | -0.07073532
607.1 | 0.002168649 | 580.5 | 0.10922 | 624 | -0.07073532
608.7 | 0.002505527 | 582.3 | 0.08595568 | 624 | -0.07073532
608.7 | 0.002842404 | 582.3 | 0.06012 | 625.8 | -0.07073532
610.5 | 0.003168755 | 584 | 0.03526387 | 625.8 | -0.07698635
610.5 | 0.003452995 | 584 | 0.0203257 | 627.5 | -0.08126337
612.3 | 0.0106327 | 585.7 | -0.004554916 | 627.5 | -0.08685639
612.3 | 0.01842299 | 585.7 | -0.029509 | 629.2 | -0.09277842
614 | 0.02684493 | 587.3 | -0.05436513 | 629.2 | -0.09886494
614 | 0.03726708 | 587.3 | -0.08791478 | 630.9 | -0.1065965
615.6 | 0.04758396 | 589 | -0.1215869 | 630.9 | -0.1148215
615.6 | 0.05811138 | 589 | -0.1555039 | 632.5 | -0.1233756
617.3 | 0.06832298 | 590.8 | -0.1555039 | 632.5 | -0.1309426
617.3 | 0.07885041 | 590.8 | -0.1493817 | 634.2 | -0.1370291
618.8 | 0.09011475 | 592.5 | -0.1061589 | 634.2 | -0.1427866
618.8 | 0.1013791 | 592.5 | -0.0336721 | 636.1 | -0.1480507
620.6 | 0.106327 | 594.2 | 0.0386923 | 636.1 | -0.1528212
620.6 | 0.110538 | 594.2 | 0.1110567 | 637.8 | -0.1528212
622.3 | 0.1147489 | 595.9 | 0.2069303 | 637.8 | -0.1528212
622.3 | 0.1210654 | 595.9 | 0.2730501 | 639.4 | -0.1621977
623.9 | 0.1273818 | 597.5 | 0.3391698 | 639.4 | -0.1661457
623.9 | 0.1326455 | 597.5 | 0.3832497 | 641.1 | -0.1710808
625.7 | 0.138962 | 599.1 | 0.417534 | 641.1 | -0.1760158
625.7 | 0.1442257 | 599.1 | 0.417534 | 642.9 | -0.1809508
627.5 | 0.1494894 | 600.8 | 0.3832497 | 642.9 | -0.1858858
627.5 | 0.1547531 | 600.8 | 0.325701 | 644.5 | -0.1891759
629.2 | 0.1547531 | 602.5 | 0.2608057 | 644.5 | -0.1941109
629.2 | 0.1589641 | 602.5 | 0.1812171 | 646.1 | -0.1974009
630.7 | 0.1642278 | 604.3 | 0.07860904 | 646.1 | -0.2006909
630.7 | 0.1705443 | 604.3 | 0.0008387413 | 647.8 | -0.2039809
632.5 | 0.1747552 | 606 | -0.09795519 | 647.8 | -0.2056259
632.5 | 0.1810717 | 606 | -0.1738705 | 649.4 | -0.2056259
634.2 | 0.1884409 | 607.7 | -0.2497857 | 649.4 | -0.2056259
634.2 | 0.2010738 | 607.7 | -0.3293743 | 651.2 | -0.2023359
635.9 | 0.2137067 | 609.3 | -0.4101873 | 651.2 | -0.2006909
635.9 | 0.2252869 | 609.3 | -0.4897759 | 652.9 | -0.1990459
637.5 | 0.2400253 | 611 | -0.5681401 | 652.9 | -0.1957559
637.5 | 0.2547637 | 611 | -0.6330354 | 654.4 | -0.1924659
639.2 | 0.2705548 | 612.6 | -0.6967063 | 654.4 | -0.1891759
639.2 | 0.2884514 | 612.6 | -0.7542549 | 656.2 | -0.1858858
640.9 | 0.3074008 | 614.4 | -0.7407861 | 656.2 | -0.1858858
640.9 | 0.3252974 | 614.4 | -0.7236439 | 657.8 | -0.1825958
642.6 | 0.343194 | 615.9 | -0.7052773 | 657.8 | -0.1825958
642.6 | 0.3568797 | 615.9 | -0.6489531 | 659.4 | -0.1891759
644.4 | 0.3705653 | 617.7 | -0.5914044 | 659.4 | -0.1957559
644.4 | 0.384251 | 617.7 | -0.59018 | 661 | -0.2023359
645.9 | 0.4000421 | 619.4 | -0.5963022 | 661 | -0.212206
645.9 | 0.4189915 | 619.4 | -0.6024244 | 662.7 | -0.220431
647.6 | 0.4400463 | 621.1 | -0.6085466 | 662.7 | -0.230301
647.6 | 0.4579429 | 621.1 | -0.6379331 | 664.6 | -0.2385261
649.3 | 0.4737341 | 622.8 | -0.7358883 | 664.6 | -0.2483961
649.3 | 0.4874197 | 622.8 | -0.8375168 | 666.3 | -0.2566212
651.1 | 0.5011054 | 624.4 | -0.9391453 | 666.3 | -0.2615562
651.1 | 0.5158438 | 624.4 | -1.041998 | 668 | -0.2648462
652.8 | 0.5337404 | 626 | -1.104445 | 668 | -0.2664912
652.8 | 0.5505843 | 626 | -1.088527 | 669.7 | -0.2648462
654.3 | 0.5674282 | 627.7 | -1.007714 | 669.7 | -0.2632012
654.3 | 0.584272 | 627.7 | -0.9073099 | 671.4 | -0.2632012
656 | 0.5990104 | 629.5 | -0.8069058 | 671.4 | -0.2105609
656 | 0.616907 | 629.5 | -0.6783397 | 673 | -0.1552887
657.7 | 0.6358564 | 631.2 | -0.528958 | 673 | -0.1000165
657.7 | 0.6558585 | 631.2 | -0.336721 | 674.8 | -0.04573121
659.4 | 0.6769134 | 633 | -0.1444839 | 674.8 | 0.01271591
659.4 | 0.7000737 | 633 | 0.03342721 | 676.4 | 0.07303833
661.1 | 0.7284977 | 634.5 | 0.1861149 | 676.4 | 0.1334101
661.1 | 0.7569218 | 634.5 | 0.314681 | 678.1 | 0.1924659
662.8 | 0.7842931 | 636.3 | 0.386923 | 678.1 | 0.2516861
662.8 | 0.8148226 | 636.3 | 0.4420228 | 679.8 | 0.3125514
664.6 | 0.8453521 | 637.9 | 0.4946737 | 679.8 | 0.3224215
664.6 | 0.8737762 | 637.9 | 0.5412024 | 681.6 | 0.3306465
666.2 | 0.9011475 | 639.7 | 0.5693645 | 681.6 | 0.3421615
666.2 | 0.931677 | 639.7 | 0.5497735 | 683.3 | 0.3553216
667.8 | 0.9695757 | 641.5 | 0.5130403 | 683.3 | 0.3651916
667.8 | 1.003264 | 641.5 | 0.4958981 | 685 | 0.3750617
669.5 | 1.038004 | 643.2 | 0.4395739 | 685 | 0.3750617
669.5 | 1.073797 | 643.2 | 0.3746786 | 686.6 | 0.4013818
671.4 | 1.115907 | 644.8 | 0.3097833 | 686.6 | 0.4128969
671.4 | 1.147489 | 644.8 | 0.2375413 | 688.2 | 0.434282
673.1 | 1.189599 | 646.6 | 0.1689727 | 688.2 | 0.4556671
673.1 | 1.231709 | 646.6 | 0.104812 | 689.9 | 0.4754071
674.7 | 1.273818 | 648.2 | 0.06220154 | 689.9 | 0.4918572
674.7 | 1.315928 | 648.2 | 0.02485613 | 691.7 | 0.5066623
676.4 | 1.358038 | 649.8 | 0.005314069 | 691.7 | 0.5214673
676.4 | 1.400147 | 649.8 | -0.0115832 | 693.3 | 0.5329824
678.1 | 1.442257 | 651.4 | -0.0115832 | 693.3 | 0.5412074
678.1 | 1.484367 | 651.4 | -0.005546712 | 695 | 0.5494325
679.8 | 1.526476 | 653.2 | 0.0004812048 | 695 | 0.5543675
679.8 | 1.579114 | 653.2 | -0.003281499 | 696.8 | 0.5494325
681.4 | 1.631751 | 654.9 | -0.007052773 | 696.8 | 0.5346274
681.4 | 1.67386 | 654.9 | -0.03330476 | 698.3 | 0.5214673
682.9 | 1.737025 | 656.7 | -0.06795641 | 698.3 | 0.5050173
682.9 | 1.800189 | 656.7 | -0.1026081 | 700.2 | 0.4786972
684.7 | 1.863354 | 658.4 | -0.1763193 | 701.9 | 0.4227669
684.7 | 1.926519 | 658.4 | -0.2191747 | 701.9 | 0.3964468
686.6 | 1.989683 | 659.9 | -0.253459 | 703.7 | 0.3701267
686.6 | 2.063375 | 659.9 | -0.2865189 | 703.7 | 0.3701267
688.2 | 2.12654 | 661.4 | -0.3171299 | 705.4 | 0.3701267
688.2 | 2.200232 | 661.4 | -0.314681 | 705.4 | 0.3701267
689.9 | 2.273924 | 663.3 | -0.3097833 | 706.9 | 0.5642375
689.9 | 2.347616 | 663.3 | -0.233868 | 706.9 | 0.677743
691.6 | 2.400253 | 664.9 | -0.1567283 | 708.5 | 0.8389538
691.6 | 2.45289 | 664.9 | -0.07811926 | 708.5 | 1.056095
693.3 | 2.516054 | 666.7 | 0.04897759 | 710.2 | 1.301201
693.3 | 2.579219 | 666.7 | 0.1371373 | 710.2 | 1.547952
695 | 2.631856 | 668.4 | 0.2252969 | 713.6 | 2.039809
695 | 2.705548 | 668.4 | 0.3036611 | 713.6 | 2.31946
696.6 | 2.768712 | 670 | 0.325701 | 715.4 | 2.483961
696.6 | 2.82135 | 670 | 0.2987633 | 715.4 | 2.632012
698.3 | 2.884514 | 671.6 | 0.2681523 | 717 | 2.796513
698.3 | 2.968734 | 671.6 | 0.183666 | 717 | 2.944563
699.9 | 3.052953 | 673.3 | 0.09783274 | 718.7 | 3.026814
699.9 | 3.1477 | 673.3 | 0.01141178 | 718.7 | 3.092614
701.7 | 3.242447 | 675.1 | -0.08681278 | 720.3 | 3.174864
701.7 | 3.347721 | 675.1 | -0.1848904 | 720.3 | 3.240665
703.4 | 3.442468 | 676.7 | -0.2803967 | 721.8 | 3.273565
703.4 | 3.537214 | 676.7 | -0.3636586 | 721.8 | 3.273565
705.2 | 3.631961 | 678.4 | -0.375903 | 723.7 | 3.224215
705.2 | 3.737235 | 678.4 | -0.2510102 | 723.7 | 3.174864
706.7 | 3.84251 | 680.1 | -0.08203747 | 725.5 | 3.109064
706.7 | 3.937257 | 680.1 | 0.1236684 | 725.5 | 3.026814
708.4 | 4.053058 | 681.9 | 0.3391698 | 727.2 | 2.928113
708.4 | 4.147805 | 681.9 | 0.5546712 | 727.2 | 2.878763
710.2 | 4.263607 | 683.5 | 0.7713971 | 728.9 | 2.829413
710.2 | 4.368881 | 683.5 | 0.9881229 | 728.9 | 2.780063
711.9 | 4.49521 | 685.3 | 1.204849 | 730.7 | 2.763612
711.9 | 4.663649 | 685.3 | 1.42035 | 730.7 | 2.763612
713.5 | 4.82156 | 687 | 1.616261 | 732.4 | 2.812963
713.5 | 4.958417 | 687 | 1.714216 | 732.4 | 2.911663
715.2 | 5.105801 | 688.6 | 1.763193 | 734.1 | 2.961013
715.2 | 5.253185 | 688.6 | 1.787682 | 734.1 | 2.993913
716.9 | 5.390041 | 690.3 | 1.787682 | 735.6 | 3.026814
716.9 | 5.537425 | 690.3 | 1.787682 | 735.6 | 2.993913
718.6 | 5.684809 | 692 | 1.812171 | 737.4 | 2.944563
718.6 | 5.863775 | 692 | 1.848904 | 737.4 | 2.911663
720.3 | 6.021686 | 693.5 | 1.861149 | 739 | 2.961013
720.3 | 6.158543 | 693.5 | 1.873393 | 739 | 3.092614
722.1 | 6.2954 | 695.2 | 1.910126 | 740.8 | 3.273565
722.1 | 6.484893 | 695.2 | 1.959104 | 740.8 | 3.553216
723.8 | 6.653332 | 696.9 | 2.03257 | 742.5 | 3.898668
723.8 | 6.821771 | 696.9 | 2.118281 | 742.5 | 4.260569
725.4 | 6.990209 | 698.6 | 2.155014 | 744.2 | 4.655371
725.4 | 7.200758 | 698.6 | 2.203992 | 744.2 | 5.066623
727.1 | 7.421834 | 700.4 | 2.252969 | 745.8 | 5.477875
727.1 | 7.632382 | 700.4 | 2.314191 | 745.8 | 5.905577
728.7 | 7.842931 | 702.1 | 2.412146 | 747.6 | 6.234578
728.7 | 8.064007 | 702.1 | 2.53459 | 747.6 | 6.497779
730.4 | 8.29561 | 703.7 | 2.64479 | 749.3 | 6.71163
730.4 | 8.485104 | 703.7 | 2.767234 | 749.3 | 6.77743
732.2 | 8.737762 | 705.4 | 2.8407 | 750.9 | 6.826781
732.2 | 9.03253 | 705.4 | 2.938656 | 750.9 | 6.876131
733.8 | 9.31677 | 707.1 | 3.110077 | 752.5 | 6.909031
733.8 | 9.569428 | 707.1 | 3.281499 | 752.5 | 6.941931
735.5 | 9.822087 | 708.6 | 3.440676 | 754.3 | 6.974831
735.5 | 10.04316 | 708.6 | 3.636586 | 754.3 | 7.007732
737.2 | 10.27477 | 710.3 | 3.820252 | 755.9 | 7.024182
737.2 | 10.5169 | 710.3 | 4.003918 | 755.9 | 7.089982
738.8 | 10.84325 | 712.1 | 4.224317 | 757.6 | 7.188682
738.8 | 11.0538 | 712.1 | 4.469205 | 757.6 | 11.0051
740.5 | 11.0538 | 713.8 | 4.714093 | 759.4 | 14.85442
740.5 | 11.36962 | 713.8 | 4.958981 | 759.4 | 18.75308
742.2 | 11.58017 | 715.5 | 5.252847 | 761.2 | 22.7011
742.2 | 11.89599 | 715.5 | 5.546712 | 761.2 | 26.81362
743.8 | 12.21181 | 717.2 | 5.828334 | 762.9 | 30.92614
743.8 | 12.42236 | 717.2 | 6.109955 | 762.9 | 35.36766
745.6 | 12.73818 | 718.8 | 6.538509 | 764.6 | 39.64468
745.6 | 13.15928 | 718.8 | 6.967063 | 764.6 | 44.2507
747.4 | 13.4751 | 720.6 | 7.358883 | 766.3 | 48.85672
747.4 | 13.79093 | 720.6 | 7.726215 | 766.3 | 49.67922
749 | 14.21202 | 722.3 | 8.154769 | 768 | 50.50173
749 | 14.63312 | 722.3 | 8.7425 | 768 | 51.48873
750.6 | 15.05422 | 724 | 9.281254 | 769.6 | 52.47574
750.6 | 15.47531 | 724 | 9.844496 | 769.6 | 53.46274
752.3 | 15.89641 | 725.7 | 10.43223 | 771.3 | 54.44975
752.3 | 16.31751 | 725.7 | 10.97098 | 771.3 | 54.44975
754 | 16.7386 | 727.4 | 11.35056 | 773 | 55.27225
754 | 17.26498 | 727.4 | 11.71789 | 773 | 55.93025
755.8 | 17.79135 | 729 | 12.08522 | 774.7 | 56.58825
755.8 | 18.31772 | 729 | 12.61173 | 774.7 | 57.08176
757.6 | 18.63354 | 730.6 | 12.97906 | 776.4 | 57.90426
757.6 | 19.05464 | 730.6 | 13.34639 | 776.4 | 58.56226
759.3 | 19.47573 | 732.3 | 13.83617 | 778.1 | 59.22027
759.3 | 19.89683 | 732.3 | 14.2035 | 778.1 | 59.71377
760.8 | 20.31793 | 734.1 | 14.69328 | 779.9 | 60.04277
760.8 | 20.73903 | 734.1 | 15.18305 | 779.9 | 60.37177
762.6 | 21.37067 | 735.7 | 15.91772 | 781.6 | 60.70077
762.6 | 21.79177 | 735.7 | 16.65238 | 781.6 | 61.52328
764.2 | 22.31814 | 737.4 | 17.38705 | 783.2 | 62.34578
764.2 | 22.84451 | 737.4 | 18.12171 | 783.2 | 63.66179
766 | 23.37088 | 738.9 | 18.85637 | 784.9 | 64.97779
766 | 24.00253 | 738.9 | 19.71348 | 784.9 | 70.89982
767.8 | 24.5289 | 740.6 | 20.57059 | 786.5 | 76.98635
767.8 | 25.05527 | 740.6 | 21.4277 | 786.5 | 83.07287
769.5 | 25.58164 | 742.4 | 22.2848 | 788.4 | 89.4884
769.5 | 26.10801 | 742.4 | 23.3868 | 788.4 | 95.73943
771.2 | 26.42383 | 744 | 24.24391 | 790.1 | 102.484
771.2 | 26.73966 | 744 | 25.3459 | 790.1 | 108.8995
772.7 | 27.05548 | 745.8 | 26.4479 | 791.8 | 115.315
772.7 | 27.47658 | 745.8 | 27.67234 | 791.8 | 121.237
774.5 | 27.89767 | 747.4 | 28.89678 | 793.4 | 127.3236
774.5 | 28.2135 | 747.4 | 29.99878 | 793.4 | 128.9686
776.2 | 28.63459 | 749.1 | 31.34566 | 795.3 | 130.4491
776.2 | 28.95042 | 749.1 | 32.69254 | 795.3 | 131.9296
777.9 | 29.26624 | 750.8 | 34.28431 | 797 | 133.5746
777.9 | 29.68734 | 750.8 | 35.87609 | 797 | 135.2196
779.5 | 30.10843 | 752.6 | 37.34541 | 798.6 | 136.5356
779.5 | 30.6348 | 752.6 | 38.6923 | 798.6 | 138.3451
781.1 | 31.0559 | 754.2 | 39.79429 | 800.2 | 140.4836
781.1 | 31.477 | 754.2 | 40.77385 | 800.2 | 142.6221
782.8 | 31.89809 | 755.9 | 41.7534 | 802 | 144.7607
782.8 | 32.31919 | 755.9 | 42.61051 | 802 | 146.8992
784.6 | 32.63501 | 757.4 | 43.10028 | 803.6 | 149.0377
784.6 | 33.05611 | 757.4 | 42.85539 | 803.6 | 150.8472
786.3 | 33.37193 | 759 | 42.24317 | 805.3 | 152.4922
786.3 | 33.68776 | 759 | 41.50851 | 805.3 | 154.1372
787.9 | 34.00358 | 760.9 | 40.77385 | 807 | 155.7822
787.9 | 34.21413 | 760.9 | 39.91674 | 807 | 156.6047
789.7 | 34.42468 | 762.7 | 39.18207 | 808.6 | 157.0982
789.7 | 34.63522 | 762.7 | 38.44741 | 808.6 | 157.2627
791.6 | 34.84577 | 764.6 | 37.5903 | 810.4 | 157.4272
791.6 | 34.95105 | 764.6 | 36.85564 | 810.4 | 157.0982
793.1 | 35.1616 | 766.2 | 36.24342 | 812 | 156.4402
793.1 | 35.26687 | 766.2 | 36.24342 | 812 | 155.4532
794.8 | 35.47742 | 767.7 | 36.48831 | 813.7 | 154.6307
794.8 | 35.47742 | 767.7 | 36.73319 | 813.7 | 153.4792
796.4 | 35.58269 | 769.6 | 37.10053 | 815.5 | 151.9987
796.4 | 35.58269 | 769.6 | 37.46786 | 815.5 | 150.1892
798.2 | 35.68797 | 771.2 | 37.83519 | 817.2 | 148.5442
798.2 | 35.68797 | 771.2 | 38.32497 | 817.2 | 146.5702
799.8 | 35.58269 | 772.7 | 38.81474 | 818.8 | 144.7607
799.8 | 35.58269 | 772.7 | 39.30452 | 818.8 | 142.7866
801.5 | 35.58269 | 774.5 | 39.79429 | 820.5 | 140.9771
801.5 | 35.47742 | 774.5 | 40.52896 | 820.5 | 139.3321
803.1 | 35.26687 | 776.2 | 41.26362 | 822.3 | 137.6871
803.1 | 32.42447 | 776.2 | 42.12073 | 822.3 | 135.5486
805.1 | 29.37151 | 777.8 | 42.85539 | 824.1 | 133.4101
805.1 | 26.00274 | 777.8 | 43.95739 | 824.1 | 131.1071
806.8 | 22.63396 | 779.4 | 44.93694 | 825.9 | 128.8041
806.8 | 19.26519 | 779.4 | 45.91649 | 825.9 | 126.0076
808.5 | 15.79114 | 781 | 46.89605 | 827.5 | 123.2111
808.5 | 12.42236 | 781 | 47.99804 | 827.5 | 119.592
810.2 | 8.94831 | 782.9 | 49.22248 | 829.1 | 115.973
810.2 | 5.60059 | 782.9 | 50.07959 | 829.1 | 111.696
811.8 | 2.189704 | 784.6 | 50.9367 | 830.9 | 107.419
811.8 | 1.452785 | 784.6 | 51.7938 | 830.9 | 103.3065
813.5 | 0.7821876 | 786.2 | 52.77336 | 832.6 | 99.02945
813.5 | 0.4137278 | 786.2 | 53.75291 | 832.6 | 94.75243
815.2 | 0.02316033 | 787.9 | 54.8549 | 834.3 | 90.63991
815.2 | -0.3242447 | 787.9 | 55.9569 | 834.3 | 86.85639
816.9 | -0.6695442 | 789.6 | 57.18134 | 836 | 82.08587
816.9 | -1.022213 | 789.6 | 58.28334 | 836 | 77.80885
818.7 | -1.421202 | 791.3 | 59.26289 | 837.6 | 72.38033
818.7 | -1.873881 | 791.3 | 60.24244 | 837.6 | 67.1163
820.3 | -2.326561 | 794.3 | 65.01775 | 839.4 | 60.53627
820.3 | -2.789767 | 794.3 | 65.75242 | 839.4 | 52.31124
821.9 | -3.231919 | 798.4 | 66.48708 | 841.2 | 44.9087
821.9 | -3.684598 | 798.4 | 67.0993 | 841.2 | 37.34167
823.6 | -4.137278 | 800.9 | 67.83397 | 842.8 | 29.28113
823.6 | -4.600484 | 800.9 | 68.56863 | 842.8 | 21.2206
825.4 | -5.084746 | 802.6 | 69.05841 | 844.6 | 14.19641
825.4 | -5.60059 | 802.6 | 68.93596 | 844.6 | 6.037177
827.1 | -6.126961 | 804.3 | 68.69107 | 846.3 | -0.7846685
827.1 | -6.737551 | 804.3 | 67.95641 | 846.3 | -8.81724
828.7 | -7.27445 | 805.9 | 67.0993 | 847.8 | -15.23277
828.7 | -7.990315 | 805.9 | 66.24219 | 847.8 | -20.56259
830.4 | -8.685125 | 807.5 | 65.38509 | 849.6 | -25.82662
830.4 | -9.411517 | 807.5 | 64.52798 | 849.6 | -30.76164
832.2 | -10.13791 | 809.2 | 63.67087 | 851.3 | -35.69666
832.2 | -10.84325 | 809.2 | 62.44643 | 851.3 | -41.12519
833.8 | -11.58017 | 810.9 | 61.09955 | 852.9 | -46.55371
833.8 | -12.21181 | 810.9 | 60.24244 | 852.9 | -50.83073
835.4 | -12.84346 | 812.6 | 59.38533 | 854.8 | -54.94325
835.4 | -13.4751 | 812.6 | 58.52822 | 854.8 | -57.24626
837.2 | -14.10675 | 814.3 | 57.54867 | 856.4 | -61.52328
837.2 | -14.63312 | 814.3 | 56.69156 | 856.4 | -66.9518
838.9 | -15.05422 | 816.1 | 55.71201 | 858.1 | -72.87383
838.9 | -15.58059 | 816.1 | 54.73246 | 858.1 | -79.94736
840.6 | -16.00168 | 817.7 | 53.87535 | 859.7 | -87.02089
840.6 | -16.52806 | 817.7 | 53.26313 | 859.7 | -94.58793
842.4 | -17.05443 | 819.3 | 52.8958 | 861.4 | -102.3195
842.4 | -17.68607 | 819.3 | 52.40602 | 861.4 | -110.2155
|  | 821 | 51.67136 | 863.3 | -118.934
|  | 821 | 50.81425 | 863.3 | -127.8171
|  | 822.7 | 49.95714 | 864.9 | -134.7261
|  | 822.7 | 49.22248 | 864.9 | -141.6351
|  | 824.4 | 48.36537 | 866.6 | -149.3667
|  | 824.4 | 47.50826 | 866.6 | -156.4402
|  | 826.1 | 46.52871 | 868.4 | -163.5137
|  | 826.1 | 44.93694 | 868.4 | -171.0808
|  | 827.8 | 42.97784 | 870 | -177.6608
|  | 827.8 | 41.14118 | 870 | -185.8858
|  | 829.6 | 39.05963 | 871.6 | -194.1109
|  | 829.6 | 37.22297 | 871.6 | -202.3359
|  | 831.3 | 35.26387 | 873.4 | -212.206
|  | 831.3 | 33.18232 | 873.4 | -220.431
|  | 832.9 | 30.611
|  | 832.9 | 28.03967
|  | 834.6 | 25.59079
|  | 834.6 | 23.63169
|  | 836.5 | 21.91747
|  | 836.5 | 20.20326
|  | 838.2 | 19.10126
|  | 838.2 | 17.75438
|  | 839.9 | 16.28505
|  | 839.9 | 14.81572
|  | 841.5 | 13.22395
|  | 841.5 | 11.55871
|  | 843.3 | 9.856741
|  | 843.3 | 7.713971
|  | 845.1 | 4.616138
|  | 845.1 | 1.165667
|  | 847.1 | -2.608057
|  | 847.1 | -6.477287
|  | 848.8 | -10.29754
|  | 848.8 | -13.95861
|  | 850.6 | -17.14216
|  | 850.6 | -20.3257
|  | 852.4 | -23.50924
|  | 852.4 | -27.06012
|  | 854.3 | -29.75389
|  | 854.3 | -31.95788
|  | 856.2 | -33.91698
|  | 856.2 | -35.75364
|  | 857.9 | -37.46786
|  | 857.9 | -39.05963
900 °C 1h