## !
Temperature2 | Amperes | nA/cm2 | coat_pol
33.3 | 2.41e-12 | 0.002132743 | -0.002132743
33.5 | 2.37e-12 | 0.002097345 | -0.002097345
33.5 | 2.34e-12 | 0.002070796 | -0.002070796 |  |  |  | OH content |  |  | OH content | Charge density
33.8 | 2.32e-12 | 0.002053097 | -0.002053097 | coat_0 | 0.1 |  | 23
33.8 | 2.3e-12 | 0.002035398 | -0.002035398 | coat_HT | 2.21 |  | 61 |  | coat_pol | 23 | 2.7
34.2 | 2.29e-12 | 0.002026549 | -0.002026549 | coat_pol | 2.7 | FIN_coat_pol300_5P 27.02. | 23 |  | coat_HT | 61 | 2.21
34.2 | 2.27e-12 | 0.00200885 | -0.00200885 | coat_HT+pol | 5.49 |  | 61 |  | coat_HT+pol | 61 | 5.49
34.6 | 2.25e-12 | 0.00199115 | -0.00199115 | [5 empty] | Charge density | OH content
34.6 | 2.21e-12 | 0.001955752 | -0.001955752 |  |  |  |  | coat_0 | 0.1 | 23
35.1 | 2.17e-12 | 0.001920354 | -0.001920354 |  |  |  |  | coat_pol | 2.7 | 23
35.1 | 2.13e-12 | 0.001884956 | -0.001884956 |  |  |  |  | coat_HT | 2.21 | 61
35.6 | 2.09e-12 | 0.001849558 | -0.001849558 |  |  |  |  | coat_HT+pol | 5.49 | 61
35.6 | 2.05e-12 | 0.001814159 | -0.001814159
36.1 | 2e-12 | 0.001769912 | -0.001769912
36.1 | 1.95e-12 | 0.001725664 | -0.001725664
36.8 | 1.9e-12 | 0.001681416 | -0.001681416
36.8 | 1.86e-12 | 0.001646018 | -0.001646018
37.5 | 1.82e-12 | 0.001610619 | -0.001610619
37.5 | 1.8e-12 | 0.00159292 | -0.00159292
38.4 | 1.78e-12 | 0.001575221 | -0.001575221
38.4 | 1.76e-12 | 0.001557522 | -0.001557522
39.3 | 1.74e-12 | 0.001539823 | -0.001539823
39.3 | 1.72e-12 | 0.001522124 | -0.001522124
40.4 | 1.71e-12 | 0.001513274 | -0.001513274
40.4 | 1.7e-12 | 0.001504425 | -0.001504425
41.5 | 1.68e-12 | 0.001486726 | -0.001486726
41.5 | 1.67e-12 | 0.001477876 | -0.001477876
42.7 | 1.65e-12 | 0.001460177 | -0.001460177
42.7 | 1.63e-12 | 0.001442478 | -0.001442478
43.9 | 1.61e-12 | 0.001424779 | -0.001424779
43.9 | 1.59e-12 | 0.00140708 | -0.00140708
45.2 | 1.58e-12 | 0.00139823 | -0.00139823
45.2 | 1.56e-12 | 0.001380531 | -0.001380531
46.7 | 1.54e-12 | 0.001362832 | -0.001362832
46.7 | 1.52e-12 | 0.001345133 | -0.001345133
48.1 | 1.51e-12 | 0.001336283 | -0.001336283
48.1 | 1.5e-12 | 0.001327434 | -0.001327434
49.4 | 1.49e-12 | 0.001318584 | -0.001318584
49.4 | 1.49e-12 | 0.001318584 | -0.001318584
50.8 | 1.48e-12 | 0.001309735 | -0.001309735
50.8 | 1.48e-12 | 0.001309735 | -0.001309735
52.2 | 1.51e-12 | 0.001336283 | -0.001336283
52.2 | 1.55e-12 | 0.001371681 | -0.001371681
53.6 | 1.59e-12 | 0.00140708 | -0.00140708
53.6 | 1.63e-12 | 0.001442478 | -0.001442478
54.9 | 1.66e-12 | 0.001469027 | -0.001469027
54.9 | 1.69e-12 | 0.001495575 | -0.001495575
56.2 | 1.72e-12 | 0.001522124 | -0.001522124
56.2 | 1.73e-12 | 0.001530973 | -0.001530973
57.4 | 1.74e-12 | 0.001539823 | -0.001539823
57.4 | 1.74e-12 | 0.001539823 | -0.001539823
58.6 | 1.7e-12 | 0.001504425 | -0.001504425
58.6 | 1.66e-12 | 0.001469027 | -0.001469027
59.8 | 1.62e-12 | 0.001433628 | -0.001433628
59.8 | 1.57e-12 | 0.001389381 | -0.001389381
60.8 | 1.54e-12 | 0.001362832 | -0.001362832
60.8 | 1.51e-12 | 0.001336283 | -0.001336283
61.9 | 1.48e-12 | 0.001309735 | -0.001309735
61.9 | 1.46e-12 | 0.001292035 | -0.001292035
62.8 | 1.45e-12 | 0.001283186 | -0.001283186
62.8 | 1.45e-12 | 0.001283186 | -0.001283186
63.7 | 1.45e-12 | 0.001283186 | -0.001283186
63.7 | 1.45e-12 | 0.001283186 | -0.001283186
64.5 | 1.45e-12 | 0.001283186 | -0.001283186
64.5 | 1.44e-12 | 0.001274336 | -0.001274336
65.3 | 1.44e-12 | 0.001274336 | -0.001274336
65.3 | 1.43e-12 | 0.001265487 | -0.001265487
66.1 | 1.44e-12 | 0.001274336 | -0.001274336
66.1 | 1.44e-12 | 0.001274336 | -0.001274336
66.8 | 1.44e-12 | 0.001274336 | -0.001274336
66.8 | 1.44e-12 | 0.001274336 | -0.001274336
67.5 | 1.42e-12 | 0.001256637 | -0.001256637
67.5 | 1.42e-12 | 0.001256637 | -0.001256637
68.2 | 1.41e-12 | 0.001247788 | -0.001247788
68.2 | 1.41e-12 | 0.001247788 | -0.001247788
68.8 | 1.41e-12 | 0.001247788 | -0.001247788
68.8 | 1.4e-12 | 0.001238938 | -0.001238938
69.4 | 1.38e-12 | 0.001221239 | -0.001221239
69.4 | 1.36e-12 | 0.00120354 | -0.00120354
70 | 1.34e-12 | 0.001185841 | -0.001185841
70 | 1.34e-12 | 0.001185841 | -0.001185841
70.7 | 1.34e-12 | 0.001185841 | -0.001185841
70.7 | 1.34e-12 | 0.001185841 | -0.001185841
71.2 | 1.34e-12 | 0.001185841 | -0.001185841
71.2 | 1.33e-12 | 0.001176991 | -0.001176991
71.9 | 1.33e-12 | 0.001176991 | -0.001176991
71.9 | 1.33e-12 | 0.001176991 | -0.001176991
72.5 | 1.33e-12 | 0.001176991 | -0.001176991
72.5 | 1.34e-12 | 0.001185841 | -0.001185841
73.2 | 1.34e-12 | 0.001185841 | -0.001185841
73.2 | 1.34e-12 | 0.001185841 | -0.001185841
73.9 | 1.34e-12 | 0.001185841 | -0.001185841
73.9 | 1.33e-12 | 0.001176991 | -0.001176991
74.6 | 1.33e-12 | 0.001176991 | -0.001176991
74.6 | 1.33e-12 | 0.001176991 | -0.001176991
75.4 | 1.34e-12 | 0.001185841 | -0.001185841
75.4 | 1.34e-12 | 0.001185841 | -0.001185841
76.2 | 1.34e-12 | 0.001185841 | -0.001185841
76.2 | 1.34e-12 | 0.001185841 | -0.001185841
77 | 1.35e-12 | 0.00119469 | -0.00119469
77 | 1.35e-12 | 0.00119469 | -0.00119469
77.9 | 1.35e-12 | 0.00119469 | -0.00119469
77.9 | 1.36e-12 | 0.00120354 | -0.00120354
78.7 | 1.36e-12 | 0.00120354 | -0.00120354
78.7 | 1.36e-12 | 0.00120354 | -0.00120354
79.7 | 1.36e-12 | 0.00120354 | -0.00120354
79.7 | 1.35e-12 | 0.00119469 | -0.00119469
80.6 | 1.35e-12 | 0.00119469 | -0.00119469
80.6 | 1.34e-12 | 0.001185841 | -0.001185841
81.6 | 1.34e-12 | 0.001185841 | -0.001185841
81.6 | 1.33e-12 | 0.001176991 | -0.001176991
82.6 | 1.32e-12 | 0.001168142 | -0.001168142
82.6 | 1.31e-12 | 0.001159292 | -0.001159292
83.7 | 1.3e-12 | 0.001150442 | -0.001150442
83.7 | 1.28e-12 | 0.001132743 | -0.001132743
84.7 | 1.26e-12 | 0.001115044 | -0.001115044
84.7 | 1.24e-12 | 0.001097345 | -0.001097345
85.8 | 1.22e-12 | 0.001079646 | -0.001079646
85.8 | 1.2e-12 | 0.001061947 | -0.001061947
86.9 | 1.18e-12 | 0.001044248 | -0.001044248
86.9 | 1.17e-12 | 0.001035398 | -0.001035398
87.9 | 1.17e-12 | 0.001035398 | -0.001035398
87.9 | 1.16e-12 | 0.001026549 | -0.001026549
89.1 | 1.16e-12 | 0.001026549 | -0.001026549
89.1 | 1.15e-12 | 0.001017699 | -0.001017699
90.1 | 1.18e-12 | 0.001044248 | -0.001044248
90.1 | 1.2e-12 | 0.001061947 | -0.001061947
91.2 | 1.22e-12 | 0.001079646 | -0.001079646
91.2 | 1.24e-12 | 0.001097345 | -0.001097345
92.2 | 1.27e-12 | 0.001123894 | -0.001123894
92.2 | 1.28e-12 | 0.001132743 | -0.001132743
93.3 | 1.29e-12 | 0.001141593 | -0.001141593
93.3 | 1.3e-12 | 0.001150442 | -0.001150442
94.3 | 1.31e-12 | 0.001159292 | -0.001159292
94.3 | 1.31e-12 | 0.001159292 | -0.001159292
95.4 | 1.31e-12 | 0.001159292 | -0.001159292
95.4 | 1.3e-12 | 0.001150442 | -0.001150442
96.4 | 1.29e-12 | 0.001141593 | -0.001141593
96.4 | 1.28e-12 | 0.001132743 | -0.001132743
97.4 | 1.28e-12 | 0.001132743 | -0.001132743
97.4 | 1.27e-12 | 0.001123894 | -0.001123894
98.4 | 1.26e-12 | 0.001115044 | -0.001115044
98.4 | 1.25e-12 | 0.001106195 | -0.001106195
99.3 | 1.25e-12 | 0.001106195 | -0.001106195
99.3 | 1.25e-12 | 0.001106195 | -0.001106195
100.2 | 1.25e-12 | 0.001106195 | -0.001106195
100.2 | 1.25e-12 | 0.001106195 | -0.001106195
101.1 | 1.25e-12 | 0.001106195 | -0.001106195
101.1 | 1.25e-12 | 0.001106195 | -0.001106195
101.9 | 1.25e-12 | 0.001106195 | -0.001106195
101.9 | 1.24e-12 | 0.001097345 | -0.001097345
102.8 | 1.24e-12 | 0.001097345 | -0.001097345
102.8 | 1.23e-12 | 0.001088496 | -0.001088496
103.6 | 1.23e-12 | 0.001088496 | -0.001088496
103.6 | 1.23e-12 | 0.001088496 | -0.001088496
104.4 | 1.23e-12 | 0.001088496 | -0.001088496
104.4 | 1.22e-12 | 0.001079646 | -0.001079646
105.2 | 1.22e-12 | 0.001079646 | -0.001079646
105.2 | 1.21e-12 | 0.001070796 | -0.001070796
106 | 1.21e-12 | 0.001070796 | -0.001070796
106 | 1.21e-12 | 0.001070796 | -0.001070796
106.8 | 1.21e-12 | 0.001070796 | -0.001070796
106.8 | 1.21e-12 | 0.001070796 | -0.001070796
107.6 | 1.21e-12 | 0.001070796 | -0.001070796
107.6 | 1.2e-12 | 0.001061947 | -0.001061947
108.3 | 1.2e-12 | 0.001061947 | -0.001061947
108.3 | 1.2e-12 | 0.001061947 | -0.001061947
109.1 | 1.2e-12 | 0.001061947 | -0.001061947
109.1 | 1.2e-12 | 0.001061947 | -0.001061947
109.9 | 1.2e-12 | 0.001061947 | -0.001061947
109.9 | 1.2e-12 | 0.001061947 | -0.001061947
110.6 | 1.2e-12 | 0.001061947 | -0.001061947
110.6 | 1.2e-12 | 0.001061947 | -0.001061947
111.4 | 1.2e-12 | 0.001061947 | -0.001061947
111.4 | 1.2e-12 | 0.001061947 | -0.001061947
112.1 | 1.2e-12 | 0.001061947 | -0.001061947
112.1 | 1.2e-12 | 0.001061947 | -0.001061947
112.9 | 1.2e-12 | 0.001061947 | -0.001061947
112.9 | 1.2e-12 | 0.001061947 | -0.001061947
113.7 | 1.2e-12 | 0.001061947 | -0.001061947
113.7 | 1.2e-12 | 0.001061947 | -0.001061947
114.5 | 1.2e-12 | 0.001061947 | -0.001061947
114.5 | 1.21e-12 | 0.001070796 | -0.001070796
115.3 | 1.21e-12 | 0.001070796 | -0.001070796
115.3 | 1.21e-12 | 0.001070796 | -0.001070796
116.2 | 1.21e-12 | 0.001070796 | -0.001070796
116.2 | 1.21e-12 | 0.001070796 | -0.001070796
117 | 1.21e-12 | 0.001070796 | -0.001070796
117 | 1.2e-12 | 0.001061947 | -0.001061947
117.9 | 1.2e-12 | 0.001061947 | -0.001061947
117.9 | 1.2e-12 | 0.001061947 | -0.001061947
118.7 | 1.19e-12 | 0.001053097 | -0.001053097
118.7 | 1.19e-12 | 0.001053097 | -0.001053097
119.7 | 1.19e-12 | 0.001053097 | -0.001053097
119.7 | 1.19e-12 | 0.001053097 | -0.001053097
120.6 | 1.18e-12 | 0.001044248 | -0.001044248
120.6 | 1.18e-12 | 0.001044248 | -0.001044248
121.6 | 1.18e-12 | 0.001044248 | -0.001044248
121.6 | 1.18e-12 | 0.001044248 | -0.001044248
122.6 | 1.18e-12 | 0.001044248 | -0.001044248
122.6 | 1.19e-12 | 0.001053097 | -0.001053097
123.5 | 1.19e-12 | 0.001053097 | -0.001053097
123.5 | 1.19e-12 | 0.001053097 | -0.001053097
124.4 | 1.19e-12 | 0.001053097 | -0.001053097
124.4 | 1.2e-12 | 0.001061947 | -0.001061947
125.4 | 1.2e-12 | 0.001061947 | -0.001061947
125.4 | 1.2e-12 | 0.001061947 | -0.001061947
126.4 | 1.21e-12 | 0.001070796 | -0.001070796
126.4 | 1.21e-12 | 0.001070796 | -0.001070796
127.3 | 1.21e-12 | 0.001070796 | -0.001070796
127.3 | 1.21e-12 | 0.001070796 | -0.001070796
128.3 | 1.22e-12 | 0.001079646 | -0.001079646
128.3 | 1.22e-12 | 0.001079646 | -0.001079646
129.2 | 1.22e-12 | 0.001079646 | -0.001079646
129.2 | 1.22e-12 | 0.001079646 | -0.001079646
130.2 | 1.22e-12 | 0.001079646 | -0.001079646
130.2 | 1.22e-12 | 0.001079646 | -0.001079646
131.1 | 1.22e-12 | 0.001079646 | -0.001079646
131.1 | 1.22e-12 | 0.001079646 | -0.001079646
132.1 | 1.23e-12 | 0.001088496 | -0.001088496
132.1 | 1.23e-12 | 0.001088496 | -0.001088496
133 | 1.23e-12 | 0.001088496 | -0.001088496
133 | 1.24e-12 | 0.001097345 | -0.001097345
133.9 | 1.25e-12 | 0.001106195 | -0.001106195
133.9 | 1.26e-12 | 0.001115044 | -0.001115044
134.8 | 1.27e-12 | 0.001123894 | -0.001123894
134.8 | 1.28e-12 | 0.001132743 | -0.001132743
135.7 | 1.28e-12 | 0.001132743 | -0.001132743
135.7 | 1.28e-12 | 0.001132743 | -0.001132743
136.6 | 1.28e-12 | 0.001132743 | -0.001132743
136.6 | 1.28e-12 | 0.001132743 | -0.001132743
137.5 | 1.29e-12 | 0.001141593 | -0.001141593
137.5 | 1.28e-12 | 0.001132743 | -0.001132743
138.4 | 1.27e-12 | 0.001123894 | -0.001123894
138.4 | 1.26e-12 | 0.001115044 | -0.001115044
139.2 | 1.26e-12 | 0.001115044 | -0.001115044
139.2 | 1.25e-12 | 0.001106195 | -0.001106195
140.1 | 1.24e-12 | 0.001097345 | -0.001097345
140.1 | 1.23e-12 | 0.001088496 | -0.001088496
140.9 | 1.21e-12 | 0.001070796 | -0.001070796
140.9 | 1.19e-12 | 0.001053097 | -0.001053097
141.8 | 1.19e-12 | 0.001053097 | -0.001053097
141.8 | 1.17e-12 | 0.001035398 | -0.001035398
142.6 | 1.17e-12 | 0.001035398 | -0.001035398
142.6 | 1.15e-12 | 0.001017699 | -0.001017699
143.5 | 1.14e-12 | 0.00100885 | -0.00100885
143.5 | 1.13e-12 | 0.001 | -0.001
144.3 | 1.14e-12 | 0.00100885 | -0.00100885
144.3 | 1.16e-12 | 0.001026549 | -0.001026549
145.2 | 1.19e-12 | 0.001053097 | -0.001053097
145.2 | 1.21e-12 | 0.001070796 | -0.001070796
146 | 1.21e-12 | 0.001070796 | -0.001070796
146 | 1.22e-12 | 0.001079646 | -0.001079646
146.8 | 1.23e-12 | 0.001088496 | -0.001088496
146.8 | 1.26e-12 | 0.001115044 | -0.001115044
147.6 | 1.28e-12 | 0.001132743 | -0.001132743
147.6 | 1.31e-12 | 0.001159292 | -0.001159292
148.4 | 1.32e-12 | 0.001168142 | -0.001168142
148.4 | 1.32e-12 | 0.001168142 | -0.001168142
149.3 | 1.33e-12 | 0.001176991 | -0.001176991
149.3 | 1.33e-12 | 0.001176991 | -0.001176991
150.1 | 1.35e-12 | 0.00119469 | -0.00119469
150.1 | 1.37e-12 | 0.001212389 | -0.001212389
150.9 | 1.38e-12 | 0.001221239 | -0.001221239
150.9 | 1.39e-12 | 0.001230088 | -0.001230088
151.8 | 1.4e-12 | 0.001238938 | -0.001238938
151.8 | 1.42e-12 | 0.001256637 | -0.001256637
152.6 | 1.43e-12 | 0.001265487 | -0.001265487
152.6 | 1.44e-12 | 0.001274336 | -0.001274336
153.6 | 1.46e-12 | 0.001292035 | -0.001292035
153.6 | 1.46e-12 | 0.001292035 | -0.001292035
154.5 | 1.47e-12 | 0.001300885 | -0.001300885
154.5 | 1.48e-12 | 0.001309735 | -0.001309735
155.3 | 1.49e-12 | 0.001318584 | -0.001318584
155.3 | 1.5e-12 | 0.001327434 | -0.001327434
156.2 | 1.51e-12 | 0.001336283 | -0.001336283
156.2 | 1.52e-12 | 0.001345133 | -0.001345133
157 | 1.52e-12 | 0.001345133 | -0.001345133
157 | 1.53e-12 | 0.001353982 | -0.001353982
157.9 | 1.55e-12 | 0.001371681 | -0.001371681
157.9 | 1.56e-12 | 0.001380531 | -0.001380531
158.8 | 1.58e-12 | 0.00139823 | -0.00139823
158.8 | 1.6e-12 | 0.001415929 | -0.001415929
159.7 | 1.62e-12 | 0.001433628 | -0.001433628
159.7 | 1.64e-12 | 0.001451327 | -0.001451327
160.6 | 1.65e-12 | 0.001460177 | -0.001460177
160.6 | 1.67e-12 | 0.001477876 | -0.001477876
161.5 | 1.69e-12 | 0.001495575 | -0.001495575
161.5 | 1.7e-12 | 0.001504425 | -0.001504425
162.3 | 1.72e-12 | 0.001522124 | -0.001522124
162.3 | 1.74e-12 | 0.001539823 | -0.001539823
163.2 | 1.76e-12 | 0.001557522 | -0.001557522
163.2 | 1.78e-12 | 0.001575221 | -0.001575221
164.1 | 1.81e-12 | 0.00160177 | -0.00160177
164.1 | 1.83e-12 | 0.001619469 | -0.001619469
165 | 1.86e-12 | 0.001646018 | -0.001646018
165 | 1.88e-12 | 0.001663717 | -0.001663717
165.8 | 1.91e-12 | 0.001690265 | -0.001690265
165.8 | 1.94e-12 | 0.001716814 | -0.001716814
166.7 | 1.97e-12 | 0.001743363 | -0.001743363
166.7 | 2e-12 | 0.001769912 | -0.001769912
167.6 | 2.03e-12 | 0.00179646 | -0.00179646
167.6 | 2.06e-12 | 0.001823009 | -0.001823009
168.5 | 2.09e-12 | 0.001849558 | -0.001849558
168.5 | 2.11e-12 | 0.001867257 | -0.001867257
169.4 | 2.15e-12 | 0.001902655 | -0.001902655
169.4 | 2.19e-12 | 0.001938053 | -0.001938053
170.2 | 2.23e-12 | 0.001973451 | -0.001973451
170.2 | 2.27e-12 | 0.00200885 | -0.00200885
171.2 | 2.3e-12 | 0.002035398 | -0.002035398
171.2 | 2.34e-12 | 0.002070796 | -0.002070796
172.1 | 2.37e-12 | 0.002097345 | -0.002097345
172.1 | 2.41e-12 | 0.002132743 | -0.002132743
172.9 | 2.45e-12 | 0.002168142 | -0.002168142
172.9 | 2.49e-12 | 0.00220354 | -0.00220354
173.8 | 2.53e-12 | 0.002238938 | -0.002238938
173.8 | 2.56e-12 | 0.002265487 | -0.002265487
174.6 | 2.6e-12 | 0.002300885 | -0.002300885
174.6 | 2.63e-12 | 0.002327434 | -0.002327434
175.5 | 2.67e-12 | 0.002362832 | -0.002362832
175.5 | 2.71e-12 | 0.00239823 | -0.00239823
176.4 | 2.76e-12 | 0.002442478 | -0.002442478
176.4 | 2.8e-12 | 0.002477876 | -0.002477876
177.3 | 2.85e-12 | 0.002522124 | -0.002522124
177.3 | 2.9e-12 | 0.002566372 | -0.002566372
178.1 | 2.95e-12 | 0.002610619 | -0.002610619
178.1 | 3e-12 | 0.002654867 | -0.002654867
179 | 3.04e-12 | 0.002690265 | -0.002690265
179 | 3.1e-12 | 0.002743363 | -0.002743363
179.9 | 3.16e-12 | 0.00279646 | -0.00279646
179.9 | 3.22e-12 | 0.002849558 | -0.002849558
180.8 | 3.27e-12 | 0.002893805 | -0.002893805
180.8 | 3.33e-12 | 0.002946903 | -0.002946903
181.7 | 3.38e-12 | 0.00299115 | -0.00299115
181.7 | 3.44e-12 | 0.003044248 | -0.003044248
182.5 | 3.51e-12 | 0.003106195 | -0.003106195
182.5 | 3.58e-12 | 0.003168142 | -0.003168142
183.4 | 3.65e-12 | 0.003230088 | -0.003230088
183.4 | 3.71e-12 | 0.003283186 | -0.003283186
184.3 | 3.77e-12 | 0.003336283 | -0.003336283
184.3 | 3.83e-12 | 0.003389381 | -0.003389381
185.2 | 3.88e-12 | 0.003433628 | -0.003433628
185.2 | 3.94e-12 | 0.003486726 | -0.003486726
186 | 3.98e-12 | 0.003522124 | -0.003522124
186 | 4.02e-12 | 0.003557522 | -0.003557522
187 | 4.05e-12 | 0.003584071 | -0.003584071
187 | 4.09e-12 | 0.003619469 | -0.003619469
187.9 | 4.13e-12 | 0.003654867 | -0.003654867
187.9 | 4.17e-12 | 0.003690265 | -0.003690265
188.7 | 4.21e-12 | 0.003725664 | -0.003725664
188.7 | 4.25e-12 | 0.003761062 | -0.003761062
189.6 | 4.3e-12 | 0.00380531 | -0.00380531
189.6 | 4.34e-12 | 0.003840708 | -0.003840708
190.5 | 4.39e-12 | 0.003884956 | -0.003884956
190.5 | 4.44e-12 | 0.003929204 | -0.003929204
191.4 | 4.5e-12 | 0.003982301 | -0.003982301
191.4 | 4.55e-12 | 0.004026549 | -0.004026549
192.3 | 4.6e-12 | 0.004070796 | -0.004070796
192.3 | 4.64e-12 | 0.004106195 | -0.004106195
193.2 | 4.69e-12 | 0.004150442 | -0.004150442
193.2 | 4.73e-12 | 0.004185841 | -0.004185841
194.1 | 4.76e-12 | 0.004212389 | -0.004212389
194.1 | 4.79e-12 | 0.004238938 | -0.004238938
195 | 4.82e-12 | 0.004265487 | -0.004265487
195 | 4.84e-12 | 0.004283186 | -0.004283186
195.9 | 4.85e-12 | 0.004292035 | -0.004292035
195.9 | 4.85e-12 | 0.004292035 | -0.004292035
196.8 | 4.85e-12 | 0.004292035 | -0.004292035
196.8 | 4.86e-12 | 0.004300885 | -0.004300885
197.7 | 4.86e-12 | 0.004300885 | -0.004300885
197.7 | 4.86e-12 | 0.004300885 | -0.004300885
198.5 | 4.86e-12 | 0.004300885 | -0.004300885
198.5 | 4.85e-12 | 0.004292035 | -0.004292035
199.5 | 4.85e-12 | 0.004292035 | -0.004292035
199.5 | 4.85e-12 | 0.004292035 | -0.004292035
200.4 | 4.84e-12 | 0.004283186 | -0.004283186
200.4 | 4.83e-12 | 0.004274336 | -0.004274336
201.3 | 4.8e-12 | 0.004247788 | -0.004247788
201.3 | 4.77e-12 | 0.004221239 | -0.004221239
202.2 | 4.75e-12 | 0.00420354 | -0.00420354
202.2 | 4.72e-12 | 0.004176991 | -0.004176991
203.1 | 4.69e-12 | 0.004150442 | -0.004150442
203.1 | 4.67e-12 | 0.004132743 | -0.004132743
203.9 | 4.65e-12 | 0.004115044 | -0.004115044
203.9 | 4.62e-12 | 0.004088496 | -0.004088496
204.9 | 4.6e-12 | 0.004070796 | -0.004070796
204.9 | 4.57e-12 | 0.004044248 | -0.004044248
205.8 | 4.54e-12 | 0.004017699 | -0.004017699
205.8 | 4.51e-12 | 0.00399115 | -0.00399115
206.6 | 4.48e-12 | 0.003964602 | -0.003964602
206.6 | 4.44e-12 | 0.003929204 | -0.003929204
207.5 | 4.4e-12 | 0.003893805 | -0.003893805
207.5 | 4.35e-12 | 0.003849558 | -0.003849558
208.4 | 4.31e-12 | 0.003814159 | -0.003814159
208.4 | 4.27e-12 | 0.003778761 | -0.003778761
209.4 | 4.23e-12 | 0.003743363 | -0.003743363
209.4 | 4.18e-12 | 0.003699115 | -0.003699115
210.2 | 4.14e-12 | 0.003663717 | -0.003663717
210.2 | 4.1e-12 | 0.003628319 | -0.003628319
211.1 | 4.06e-12 | 0.00359292 | -0.00359292
211.1 | 4.01e-12 | 0.003548673 | -0.003548673
211.9 | 3.96e-12 | 0.003504425 | -0.003504425
211.9 | 3.91e-12 | 0.003460177 | -0.003460177
212.9 | 3.86e-12 | 0.003415929 | -0.003415929
212.9 | 3.79e-12 | 0.003353982 | -0.003353982
213.7 | 3.72e-12 | 0.003292035 | -0.003292035
213.7 | 3.65e-12 | 0.003230088 | -0.003230088
214.6 | 3.59e-12 | 0.003176991 | -0.003176991
214.6 | 3.52e-12 | 0.003115044 | -0.003115044
215.5 | 3.46e-12 | 0.003061947 | -0.003061947
215.5 | 3.38e-12 | 0.00299115 | -0.00299115
216.4 | 3.32e-12 | 0.002938053 | -0.002938053
216.4 | 3.25e-12 | 0.002876106 | -0.002876106
217.2 | 3.18e-12 | 0.002814159 | -0.002814159
217.2 | 3.12e-12 | 0.002761062 | -0.002761062
218.1 | 3.07e-12 | 0.002716814 | -0.002716814
218.1 | 3.01e-12 | 0.002663717 | -0.002663717
219 | 2.96e-12 | 0.002619469 | -0.002619469
219 | 2.9e-12 | 0.002566372 | -0.002566372
219.8 | 2.84e-12 | 0.002513274 | -0.002513274
219.8 | 2.79e-12 | 0.002469027 | -0.002469027
220.8 | 2.73e-12 | 0.002415929 | -0.002415929
220.8 | 2.67e-12 | 0.002362832 | -0.002362832
221.6 | 2.62e-12 | 0.002318584 | -0.002318584
221.6 | 2.57e-12 | 0.002274336 | -0.002274336
222.5 | 2.53e-12 | 0.002238938 | -0.002238938
222.5 | 2.49e-12 | 0.00220354 | -0.00220354
223.4 | 2.44e-12 | 0.002159292 | -0.002159292
223.4 | 2.4e-12 | 0.002123894 | -0.002123894
224.3 | 2.37e-12 | 0.002097345 | -0.002097345
224.3 | 2.34e-12 | 0.002070796 | -0.002070796
225.2 | 2.3e-12 | 0.002035398 | -0.002035398
225.2 | 2.28e-12 | 0.002017699 | -0.002017699
226.1 | 2.26e-12 | 0.002 | -0.002
226.1 | 2.24e-12 | 0.001982301 | -0.001982301
227 | 2.21e-12 | 0.001955752 | -0.001955752
227 | 2.19e-12 | 0.001938053 | -0.001938053
227.9 | 2.18e-12 | 0.001929204 | -0.001929204
227.9 | 2.15e-12 | 0.001902655 | -0.001902655
228.8 | 2.13e-12 | 0.001884956 | -0.001884956
228.8 | 2.1e-12 | 0.001858407 | -0.001858407
229.7 | 2.08e-12 | 0.001840708 | -0.001840708
229.7 | 2.05e-12 | 0.001814159 | -0.001814159
230.6 | 2.03e-12 | 0.00179646 | -0.00179646
230.6 | 2e-12 | 0.001769912 | -0.001769912
231.5 | 1.98e-12 | 0.001752212 | -0.001752212
231.5 | 1.97e-12 | 0.001743363 | -0.001743363
232.4 | 1.95e-12 | 0.001725664 | -0.001725664
232.4 | 1.93e-12 | 0.001707965 | -0.001707965
233.3 | 1.93e-12 | 0.001707965 | -0.001707965
233.3 | 1.92e-12 | 0.001699115 | -0.001699115
234.1 | 1.92e-12 | 0.001699115 | -0.001699115
234.1 | 1.91e-12 | 0.001690265 | -0.001690265
235 | 1.92e-12 | 0.001699115 | -0.001699115
235 | 1.94e-12 | 0.001716814 | -0.001716814
235.9 | 1.95e-12 | 0.001725664 | -0.001725664
235.9 | 1.96e-12 | 0.001734513 | -0.001734513
236.8 | 1.95e-12 | 0.001725664 | -0.001725664
236.8 | 1.94e-12 | 0.001716814 | -0.001716814
237.6 | 8.12e-13 | 0.0007185841 | -0.0007185841
237.6 | -3.13e-13 | -0.0002769912 | 0.0002769912
238.5 | -1.44e-12 | -0.001274336 | 0.001274336
238.5 | -2.57e-12 | -0.002274336 | 0.002274336
239.4 | -3.7e-12 | -0.003274336 | 0.003274336
239.4 | -4.84e-12 | -0.004283186 | 0.004283186
240.2 | -5.73e-12 | -0.005070796 | 0.005070796
240.2 | -6.39e-12 | -0.005654867 | 0.005654867
241.1 | -6.77e-12 | -0.00599115 | 0.00599115
241.1 | -6.86e-12 | -0.006070796 | 0.006070796
242 | -5.83e-12 | -0.005159292 | 0.005159292
242 | -4.71e-12 | -0.004168142 | 0.004168142
242.9 | -3.59e-12 | -0.003176991 | 0.003176991
242.9 | -2.36e-12 | -0.002088496 | 0.002088496
243.7 | -1.13e-12 | -0.001 | 0.001
243.7 | -1.55e-14 | -1.371681e-05 | 1.371681e-05
244.6 | 8.58e-13 | 0.000759292 | -0.000759292
244.6 | 1.5e-12 | 0.001327434 | -0.001327434
245.5 | 1.87e-12 | 0.001654867 | -0.001654867
245.5 | 1.96e-12 | 0.001734513 | -0.001734513
246.4 | 2.06e-12 | 0.001823009 | -0.001823009
246.4 | 2.1e-12 | 0.001858407 | -0.001858407
247.3 | 2.16e-12 | 0.001911504 | -0.001911504
247.3 | 2.14e-12 | 0.001893805 | -0.001893805
248.2 | 2.13e-12 | 0.001884956 | -0.001884956
248.2 | 2.23e-12 | 0.001973451 | -0.001973451
249.1 | 2.33e-12 | 0.002061947 | -0.002061947
249.1 | 2.41e-12 | 0.002132743 | -0.002132743
250 | 2.48e-12 | 0.00219469 | -0.00219469
250 | 2.57e-12 | 0.002274336 | -0.002274336
250.9 | 2.64e-12 | 0.002336283 | -0.002336283
250.9 | 2.67e-12 | 0.002362832 | -0.002362832
251.8 | 2.69e-12 | 0.002380531 | -0.002380531
251.8 | 2.67e-12 | 0.002362832 | -0.002362832
252.7 | 2.64e-12 | 0.002336283 | -0.002336283
252.7 | 2.61e-12 | 0.002309735 | -0.002309735
253.6 | 2.59e-12 | 0.002292035 | -0.002292035
253.6 | 2.59e-12 | 0.002292035 | -0.002292035
254.4 | 2.59e-12 | 0.002292035 | -0.002292035
254.4 | 2.58e-12 | 0.002283186 | -0.002283186
255.3 | 2.57e-12 | 0.002274336 | -0.002274336
255.3 | 2.57e-12 | 0.002274336 | -0.002274336
256.2 | 2.57e-12 | 0.002274336 | -0.002274336
256.2 | 2.56e-12 | 0.002265487 | -0.002265487
257.1 | 2.56e-12 | 0.002265487 | -0.002265487
257.1 | 2.55e-12 | 0.002256637 | -0.002256637
258 | 2.55e-12 | 0.002256637 | -0.002256637
258 | 2.54e-12 | 0.002247788 | -0.002247788
258.9 | 2.53e-12 | 0.002238938 | -0.002238938
258.9 | 2.52e-12 | 0.002230088 | -0.002230088
259.8 | 2.52e-12 | 0.002230088 | -0.002230088
259.8 | 2.51e-12 | 0.002221239 | -0.002221239
260.6 | 2.5e-12 | 0.002212389 | -0.002212389
260.6 | 2.49e-12 | 0.00220354 | -0.00220354
261.5 | 2.48e-12 | 0.00219469 | -0.00219469
261.5 | 2.47e-12 | 0.002185841 | -0.002185841
262.4 | 2.46e-12 | 0.002176991 | -0.002176991
262.4 | 2.45e-12 | 0.002168142 | -0.002168142
263.3 | 2.44e-12 | 0.002159292 | -0.002159292
263.3 | 2.43e-12 | 0.002150442 | -0.002150442
264.2 | 2.41e-12 | 0.002132743 | -0.002132743
264.2 | 2.4e-12 | 0.002123894 | -0.002123894
265.1 | 2.38e-12 | 0.002106195 | -0.002106195
265.1 | 2.37e-12 | 0.002097345 | -0.002097345
266 | 2.36e-12 | 0.002088496 | -0.002088496
266 | 2.36e-12 | 0.002088496 | -0.002088496
266.9 | 2.38e-12 | 0.002106195 | -0.002106195
266.9 | 2.41e-12 | 0.002132743 | -0.002132743
267.8 | 2.42e-12 | 0.002141593 | -0.002141593
267.8 | 2.42e-12 | 0.002141593 | -0.002141593
268.6 | 2.43e-12 | 0.002150442 | -0.002150442
268.6 | 2.43e-12 | 0.002150442 | -0.002150442
269.5 | 2.43e-12 | 0.002150442 | -0.002150442
269.5 | 2.44e-12 | 0.002159292 | -0.002159292
270.4 | 2.44e-12 | 0.002159292 | -0.002159292
270.4 | 2.44e-12 | 0.002159292 | -0.002159292
271.2 | 2.42e-12 | 0.002141593 | -0.002141593
271.2 | 2.39e-12 | 0.002115044 | -0.002115044
272.1 | 2.36e-12 | 0.002088496 | -0.002088496
272.1 | 2.34e-12 | 0.002070796 | -0.002070796
273.1 | 2.31e-12 | 0.002044248 | -0.002044248
273.1 | 2.29e-12 | 0.002026549 | -0.002026549
273.9 | 2.26e-12 | 0.002 | -0.002
273.9 | 2.24e-12 | 0.001982301 | -0.001982301
274.7 | 2.21e-12 | 0.001955752 | -0.001955752
274.7 | 2.18e-12 | 0.001929204 | -0.001929204
275.7 | 2.15e-12 | 0.001902655 | -0.001902655
275.7 | 2.11e-12 | 0.001867257 | -0.001867257
276.5 | 2.07e-12 | 0.001831858 | -0.001831858
276.5 | 2.02e-12 | 0.001787611 | -0.001787611
277.4 | 1.95e-12 | 0.001725664 | -0.001725664
277.4 | 1.84e-12 | 0.001628319 | -0.001628319
278.3 | 1.72e-12 | 0.001522124 | -0.001522124
278.3 | 1.61e-12 | 0.001424779 | -0.001424779
279.1 | 1.49e-12 | 0.001318584 | -0.001318584
279.1 | 1.36e-12 | 0.00120354 | -0.00120354
280 | 1.24e-12 | 0.001097345 | -0.001097345
280 | 1.14e-12 | 0.00100885 | -0.00100885
280.9 | 1.04e-12 | 0.000920354 | -0.000920354
280.9 | 9.67e-13 | 0.0008557522 | -0.0008557522
281.7 | 9.42e-13 | 0.0008336283 | -0.0008336283
281.7 | 9.5e-13 | 0.000840708 | -0.000840708
282.6 | 9.77e-13 | 0.0008646018 | -0.0008646018
282.6 | 1e-12 | 0.0008849558 | -0.0008849558
283.4 | 1.01e-12 | 0.0008938053 | -0.0008938053
283.4 | 1.02e-12 | 0.0009026549 | -0.0009026549
284.3 | 1.04e-12 | 0.000920354 | -0.000920354
284.3 | 1.02e-12 | 0.0009026549 | -0.0009026549
285.1 | 9.74e-13 | 0.0008619469 | -0.0008619469
285.1 | 8.67e-13 | 0.0007672566 | -0.0007672566
286 | 7.19e-13 | 0.0006362832 | -0.0006362832
286 | 5.07e-13 | 0.0004486726 | -0.0004486726
286.9 | 2.83e-13 | 0.0002504425 | -0.0002504425
286.9 | 6.02e-14 | 5.327434e-05 | -5.327434e-05
287.8 | -1.39e-13 | -0.0001230088 | 0.0001230088
287.8 | -3.39e-13 | -0.0003 | 0.0003
288.6 | -5.39e-13 | -0.0004769912 | 0.0004769912
288.6 | -6.96e-13 | -0.0006159292 | 0.0006159292
289.5 | -6.98e-13 | -0.0006176991 | 0.0006176991
289.5 | -6.48e-13 | -0.0005734513 | 0.0005734513
290.4 | -5.83e-13 | -0.0005159292 | 0.0005159292
290.4 | -4.55e-13 | -0.0004026549 | 0.0004026549
291.4 | -3.16e-13 | -0.000279646 | 0.000279646
291.4 | -1.77e-13 | -0.0001566372 | 0.0001566372
292.2 | -3.86e-14 | -3.415929e-05 | 3.415929e-05
292.2 | -1.18e-13 | -0.0001044248 | 0.0001044248
293.1 | -2.02e-13 | -0.0001787611 | 0.0001787611
293.1 | -3.07e-13 | -0.0002716814 | 0.0002716814
294 | -5.45e-13 | -0.0004823009 | 0.0004823009
294 | -7.9e-13 | -0.000699115 | 0.000699115
294.8 | -1.04e-12 | -0.000920354 | 0.000920354
294.8 | -1.3e-12 | -0.001150442 | 0.001150442
295.7 | -1.56e-12 | -0.001380531 | 0.001380531
295.7 | -1.82e-12 | -0.001610619 | 0.001610619
296.6 | -2.08e-12 | -0.001840708 | 0.001840708
296.6 | -2.12e-12 | -0.001876106 | 0.001876106
297.5 | -2.16e-12 | -0.001911504 | 0.001911504
297.5 | -2.02e-12 | -0.001787611 | 0.001787611
298.3 | -1.86e-12 | -0.001646018 | 0.001646018
298.3 | -1.71e-12 | -0.001513274 | 0.001513274
299.2 | -1.55e-12 | -0.001371681 | 0.001371681
299.2 | -1.37e-12 | -0.001212389 | 0.001212389
300.1 | -1.2e-12 | -0.001061947 | 0.001061947
300.1 | -1.03e-12 | -0.0009115044 | 0.0009115044
301 | -8.66e-13 | -0.0007663717 | 0.0007663717
301 | -7.13e-13 | -0.0006309735 | 0.0006309735
301.8 | -5.66e-13 | -0.000500885 | 0.000500885
301.8 | -5.98e-13 | -0.0005292035 | 0.0005292035
302.7 | -6.38e-13 | -0.0005646018 | 0.0005646018
302.7 | -7e-13 | -0.000619469 | 0.000619469
303.5 | -7.69e-13 | -0.000680531 | 0.000680531
303.5 | -8.45e-13 | -0.0007477876 | 0.0007477876
304.3 | -9.59e-13 | -0.0008486726 | 0.0008486726
304.3 | -1.07e-12 | -0.0009469027 | 0.0009469027
305.2 | -1.19e-12 | -0.001053097 | 0.001053097
305.2 | -1.32e-12 | -0.001168142 | 0.001168142
306.1 | -1.59e-12 | -0.00140708 | 0.00140708
306.1 | -1.88e-12 | -0.001663717 | 0.001663717
306.9 | -2.17e-12 | -0.001920354 | 0.001920354
306.9 | -2.44e-12 | -0.002159292 | 0.002159292
307.8 | -2.71e-12 | -0.00239823 | 0.00239823
307.8 | -2.97e-12 | -0.002628319 | 0.002628319
308.7 | -3.22e-12 | -0.002849558 | 0.002849558
308.7 | -3.46e-12 | -0.003061947 | 0.003061947
309.5 | -3.7e-12 | -0.003274336 | 0.003274336
309.5 | -3.91e-12 | -0.003460177 | 0.003460177
310.4 | -3.96e-12 | -0.003504425 | 0.003504425
310.4 | -3.99e-12 | -0.003530973 | 0.003530973
311.3 | -4.02e-12 | -0.003557522 | 0.003557522
311.3 | -4.07e-12 | -0.00360177 | 0.00360177
312.2 | -4.12e-12 | -0.003646018 | 0.003646018
312.2 | -4.16e-12 | -0.003681416 | 0.003681416
313 | -4.18e-12 | -0.003699115 | 0.003699115
313 | -4.11e-12 | -0.003637168 | 0.003637168
313.9 | -4.03e-12 | -0.003566372 | 0.003566372
313.9 | -3.96e-12 | -0.003504425 | 0.003504425
314.8 | -3.95e-12 | -0.003495575 | 0.003495575
314.8 | -3.99e-12 | -0.003530973 | 0.003530973
315.7 | -4.02e-12 | -0.003557522 | 0.003557522
315.7 | -4.05e-12 | -0.003584071 | 0.003584071
316.6 | -4.06e-12 | -0.00359292 | 0.00359292
316.6 | -4.08e-12 | -0.003610619 | 0.003610619
317.4 | -4.1e-12 | -0.003628319 | 0.003628319
317.4 | -4.21e-12 | -0.003725664 | 0.003725664
318.3 | -6.22e-12 | -0.005504425 | 0.005504425
318.3 | -8.33e-12 | -0.007371681 | 0.007371681
319.2 | -1.04e-11 | -0.00920354 | 0.00920354
319.2 | -1.24e-11 | -0.01097345 | 0.01097345
320.1 | -1.44e-11 | -0.01274336 | 0.01274336
320.1 | -1.53e-11 | -0.01353982 | 0.01353982
321 | -1.61e-11 | -0.01424779 | 0.01424779
321 | -1.7e-11 | -0.01504425 | 0.01504425
321.9 | -1.78e-11 | -0.01575221 | 0.01575221
321.9 | -1.93e-11 | -0.01707965 | 0.01707965
322.7 | -1.88e-11 | -0.01663717 | 0.01663717
322.7 | -1.77e-11 | -0.01566372 | 0.01566372
323.6 | -1.55e-11 | -0.01371681 | 0.01371681
323.6 | -1.39e-11 | -0.01230088 | 0.01230088
324.4 | -1.28e-11 | -0.01132743 | 0.01132743
324.4 | -1.22e-11 | -0.01079646 | 0.01079646
325.3 | -1.28e-11 | -0.01132743 | 0.01132743
325.3 | -1.26e-11 | -0.01115044 | 0.01115044
326.1 | -1.21e-11 | -0.01070796 | 0.01070796
326.1 | -1.09e-11 | -0.009646018 | 0.009646018
326.9 | -9.61e-12 | -0.008504425 | 0.008504425
326.9 | -9.04e-12 | -0.008 | 0.008
327.8 | -9.48e-12 | -0.008389381 | 0.008389381
327.8 | -9.43e-12 | -0.008345133 | 0.008345133
328.7 | -8.75e-12 | -0.007743363 | 0.007743363
328.7 | -8.59e-12 | -0.00760177 | 0.00760177
329.5 | -7.49e-12 | -0.006628319 | 0.006628319
329.5 | -6.95e-12 | -0.006150442 | 0.006150442
330.4 | -6.56e-12 | -0.00580531 | 0.00580531
330.4 | -6.34e-12 | -0.005610619 | 0.005610619
331.2 | -6.45e-12 | -0.005707965 | 0.005707965
331.2 | -6.45e-12 | -0.005707965 | 0.005707965
332.1 | -6.11e-12 | -0.00540708 | 0.00540708
332.1 | -6.85e-12 | -0.006061947 | 0.006061947
333 | -7.71e-12 | -0.006823009 | 0.006823009
333 | -8.56e-12 | -0.007575221 | 0.007575221
333.8 | -1e-11 | -0.008849558 | 0.008849558
333.8 | -1.18e-11 | -0.01044248 | 0.01044248
334.8 | -1.37e-11 | -0.01212389 | 0.01212389
334.8 | -1.58e-11 | -0.0139823 | 0.0139823
335.6 | -1.77e-11 | -0.01566372 | 0.01566372
335.6 | -1.99e-11 | -0.01761062 | 0.01761062
336.5 | -2.26e-11 | -0.02 | 0.02
336.5 | -2.44e-11 | -0.02159292 | 0.02159292
337.4 | -2.63e-11 | -0.02327434 | 0.02327434
337.4 | -2.83e-11 | -0.02504425 | 0.02504425
338.2 | -2.96e-11 | -0.02619469 | 0.02619469
338.2 | -3.08e-11 | -0.02725664 | 0.02725664
339.1 | -3.22e-11 | -0.02849558 | 0.02849558
339.1 | -3.34e-11 | -0.02955752 | 0.02955752
339.8 | -3.45e-11 | -0.03053097 | 0.03053097
339.8 | -3.59e-11 | -0.03176991 | 0.03176991
340.8 | -3.72e-11 | -0.03292035 | 0.03292035
340.8 | -3.84e-11 | -0.0339823 | 0.0339823
341.6 | -3.95e-11 | -0.03495575 | 0.03495575
341.6 | -4.06e-11 | -0.0359292 | 0.0359292
342.4 | -4.17e-11 | -0.03690265 | 0.03690265
342.4 | -4.3e-11 | -0.0380531 | 0.0380531
343.3 | -4.42e-11 | -0.03911504 | 0.03911504
343.3 | -4.54e-11 | -0.04017699 | 0.04017699
344.1 | -4.66e-11 | -0.04123894 | 0.04123894
344.1 | -4.73e-11 | -0.04185841 | 0.04185841
345 | -4.79e-11 | -0.04238938 | 0.04238938
345 | -4.84e-11 | -0.04283186 | 0.04283186
345.9 | -4.88e-11 | -0.04318584 | 0.04318584
345.9 | -4.93e-11 | -0.04362832 | 0.04362832
346.7 | -4.96e-11 | -0.04389381 | 0.04389381
346.7 | -4.97e-11 | -0.0439823 | 0.0439823
347.6 | -4.96e-11 | -0.04389381 | 0.04389381
347.6 | -4.95e-11 | -0.04380531 | 0.04380531
348.5 | -4.94e-11 | -0.04371681 | 0.04371681
348.5 | -4.93e-11 | -0.04362832 | 0.04362832
349.3 | -4.91e-11 | -0.04345133 | 0.04345133
349.3 | -4.89e-11 | -0.04327434 | 0.04327434
350.2 | -4.89e-11 | -0.04327434 | 0.04327434
350.2 | -4.86e-11 | -0.04300885 | 0.04300885
351.1 | -4.85e-11 | -0.04292035 | 0.04292035
351.1 | -4.42e-11 | -0.03911504 | 0.03911504
352 | -4.42e-11 | -0.03911504 | 0.03911504
352 | -4e-11 | -0.03539823 | 0.03539823
352.9 | -4e-11 | -0.03539823 | 0.03539823
352.9 | -4e-11 | -0.03539823 | 0.03539823
353.7 | -3.98e-11 | -0.03522124 | 0.03522124
353.7 | -3.97e-11 | -0.03513274 | 0.03513274
354.6 | -3.95e-11 | -0.03495575 | 0.03495575
354.6 | -3.55e-11 | -0.03141593 | 0.03141593
355.5 | -3.15e-11 | -0.02787611 | 0.02787611
355.5 | -3.27e-11 | -0.02893805 | 0.02893805
356.3 | -3.19e-11 | -0.02823009 | 0.02823009
356.3 | -3.3e-11 | -0.02920354 | 0.02920354
357.2 | -3.01e-11 | -0.02663717 | 0.02663717
357.2 | -2.71e-11 | -0.0239823 | 0.0239823
358 | -2.44e-11 | -0.02159292 | 0.02159292
358 | -2.16e-11 | -0.01911504 | 0.01911504
358.9 | -1.88e-11 | -0.01663717 | 0.01663717
358.9 | -1.99e-11 | -0.01761062 | 0.01761062
359.8 | -2.1e-11 | -0.01858407 | 0.01858407
359.8 | -2.11e-11 | -0.01867257 | 0.01867257
360.7 | -1.91e-11 | -0.01690265 | 0.01690265
360.7 | -1.93e-11 | -0.01707965 | 0.01707965
361.5 | -1.96e-11 | -0.01734513 | 0.01734513
361.5 | -2.12e-11 | -0.01876106 | 0.01876106
362.4 | -2.27e-11 | -0.0200885 | 0.0200885
362.4 | -2.34e-11 | -0.02070796 | 0.02070796
363.2 | -2.47e-11 | -0.02185841 | 0.02185841
363.2 | -2.61e-11 | -0.02309735 | 0.02309735
364.1 | -2.75e-11 | -0.02433628 | 0.02433628
364.1 | -2.89e-11 | -0.02557522 | 0.02557522
364.9 | -3.03e-11 | -0.02681416 | 0.02681416
364.9 | -3.18e-11 | -0.02814159 | 0.02814159
365.8 | -3.29e-11 | -0.02911504 | 0.02911504
365.8 | -3.29e-11 | -0.02911504 | 0.02911504
366.6 | -3.28e-11 | -0.02902655 | 0.02902655
366.6 | -3.35e-11 | -0.02964602 | 0.02964602
367.4 | -3.37e-11 | -0.02982301 | 0.02982301
367.4 | -3.41e-11 | -0.03017699 | 0.03017699
368.3 | -3.44e-11 | -0.03044248 | 0.03044248
368.3 | -3.46e-11 | -0.03061947 | 0.03061947
369.1 | -3.47e-11 | -0.03070796 | 0.03070796
369.1 | -3.47e-11 | -0.03070796 | 0.03070796
370 | -3.47e-11 | -0.03070796 | 0.03070796
370 | -3.48e-11 | -0.03079646 | 0.03079646
370.8 | -3.49e-11 | -0.03088496 | 0.03088496
370.8 | -3.5e-11 | -0.03097345 | 0.03097345
371.7 | -3.49e-11 | -0.03088496 | 0.03088496
371.7 | -3.47e-11 | -0.03070796 | 0.03070796
372.6 | -3.41e-11 | -0.03017699 | 0.03017699
372.6 | -3.36e-11 | -0.02973451 | 0.02973451
373.5 | -3.31e-11 | -0.02929204 | 0.02929204
373.5 | -3.22e-11 | -0.02849558 | 0.02849558
374.3 | -3.13e-11 | -0.02769912 | 0.02769912
374.3 | -3.09e-11 | -0.02734513 | 0.02734513
375.2 | -3.05e-11 | -0.02699115 | 0.02699115
375.2 | -3.01e-11 | -0.02663717 | 0.02663717
376.1 | -2.97e-11 | -0.02628319 | 0.02628319
376.1 | -2.93e-11 | -0.0259292 | 0.0259292
377 | -2.92e-11 | -0.02584071 | 0.02584071
377 | -2.9e-11 | -0.02566372 | 0.02566372
377.9 | -2.86e-11 | -0.02530973 | 0.02530973
377.9 | -2.85e-11 | -0.02522124 | 0.02522124
378.7 | -2.85e-11 | -0.02522124 | 0.02522124
378.7 | -2.81e-11 | -0.02486726 | 0.02486726
379.6 | -2.77e-11 | -0.02451327 | 0.02451327
379.6 | -2.71e-11 | -0.0239823 | 0.0239823
380.4 | -2.65e-11 | -0.02345133 | 0.02345133
380.4 | -2.57e-11 | -0.02274336 | 0.02274336
381.2 | -2.49e-11 | -0.0220354 | 0.0220354
381.2 | -2.44e-11 | -0.02159292 | 0.02159292
382.1 | -2.42e-11 | -0.02141593 | 0.02141593
382.1 | -2.41e-11 | -0.02132743 | 0.02132743
382.9 | -2.39e-11 | -0.02115044 | 0.02115044
382.9 | -2.35e-11 | -0.02079646 | 0.02079646
383.8 | -2.3e-11 | -0.02035398 | 0.02035398
383.8 | -2.25e-11 | -0.0199115 | 0.0199115
384.6 | -2.2e-11 | -0.01946903 | 0.01946903
384.6 | -2.18e-11 | -0.01929204 | 0.01929204
385.5 | -2.16e-11 | -0.01911504 | 0.01911504
385.5 | -2.12e-11 | -0.01876106 | 0.01876106
386.4 | -2.07e-11 | -0.01831858 | 0.01831858
386.4 | -2.02e-11 | -0.01787611 | 0.01787611
387.2 | -1.98e-11 | -0.01752212 | 0.01752212
387.2 | -1.93e-11 | -0.01707965 | 0.01707965
388.1 | -1.9e-11 | -0.01681416 | 0.01681416
388.1 | -1.87e-11 | -0.01654867 | 0.01654867
389 | -1.86e-11 | -0.01646018 | 0.01646018
389 | -1.84e-11 | -0.01628319 | 0.01628319
389.8 | -1.81e-11 | -0.0160177 | 0.0160177
389.8 | -1.77e-11 | -0.01566372 | 0.01566372
390.8 | -1.74e-11 | -0.01539823 | 0.01539823
390.8 | -1.7e-11 | -0.01504425 | 0.01504425
391.6 | -1.63e-11 | -0.01442478 | 0.01442478
391.6 | -1.58e-11 | -0.0139823 | 0.0139823
392.4 | -1.51e-11 | -0.01336283 | 0.01336283
392.4 | -1.43e-11 | -0.01265487 | 0.01265487
393.3 | -1.36e-11 | -0.0120354 | 0.0120354
393.3 | -1.28e-11 | -0.01132743 | 0.01132743
394.2 | -1.22e-11 | -0.01079646 | 0.01079646
394.2 | -1.16e-11 | -0.01026549 | 0.01026549
395 | -1.09e-11 | -0.009646018 | 0.009646018
395 | -1.04e-11 | -0.00920354 | 0.00920354
395.9 | -1e-11 | -0.008849558 | 0.008849558
395.9 | -9.47e-12 | -0.008380531 | 0.008380531
396.8 | -9e-12 | -0.007964602 | 0.007964602
396.8 | -8.66e-12 | -0.007663717 | 0.007663717
397.6 | -8.33e-12 | -0.007371681 | 0.007371681
397.6 | -7.99e-12 | -0.007070796 | 0.007070796
398.5 | -7.66e-12 | -0.006778761 | 0.006778761
398.5 | -7.3e-12 | -0.006460177 | 0.006460177
399.4 | -6.95e-12 | -0.006150442 | 0.006150442
399.4 | -6.6e-12 | -0.005840708 | 0.005840708
400.2 | -6.29e-12 | -0.005566372 | 0.005566372
400.2 | -6.15e-12 | -0.005442478 | 0.005442478
401 | -5.86e-12 | -0.005185841 | 0.005185841
401 | -5.58e-12 | -0.004938053 | 0.004938053
401.9 | -5.25e-12 | -0.004646018 | 0.004646018
401.9 | -4.91e-12 | -0.004345133 | 0.004345133
402.8 | -4.42e-12 | -0.003911504 | 0.003911504
402.8 | -3.98e-12 | -0.003522124 | 0.003522124
403.6 | -3.54e-12 | -0.003132743 | 0.003132743
403.6 | -3.27e-12 | -0.002893805 | 0.002893805
404.5 | -3.05e-12 | -0.002699115 | 0.002699115
404.5 | -2.8e-12 | -0.002477876 | 0.002477876
405.3 | -2.59e-12 | -0.002292035 | 0.002292035
405.3 | -2.27e-12 | -0.00200885 | 0.00200885
406.2 | -1.99e-12 | -0.001761062 | 0.001761062
406.2 | -1.86e-12 | -0.001646018 | 0.001646018
407.1 | -1.89e-12 | -0.001672566 | 0.001672566
407.1 | -1.92e-12 | -0.001699115 | 0.001699115
407.9 | -1.95e-12 | -0.001725664 | 0.001725664
407.9 | -1.82e-12 | -0.001610619 | 0.001610619
408.8 | -1.69e-12 | -0.001495575 | 0.001495575
408.8 | -1.49e-12 | -0.001318584 | 0.001318584
409.7 | -1.42e-12 | -0.001256637 | 0.001256637
409.7 | -1.47e-12 | -0.001300885 | 0.001300885
410.6 | -1.59e-12 | -0.00140708 | 0.00140708
410.6 | -1.58e-12 | -0.00139823 | 0.00139823
411.5 | -1.56e-12 | -0.001380531 | 0.001380531
411.5 | -1.53e-12 | -0.001353982 | 0.001353982
412.3 | -1.52e-12 | -0.001345133 | 0.001345133
412.3 | -1.5e-12 | -0.001327434 | 0.001327434
413.1 | -1.55e-12 | -0.001371681 | 0.001371681
413.1 | -1.63e-12 | -0.001442478 | 0.001442478
414 | -1.72e-12 | -0.001522124 | 0.001522124
414 | -1.82e-12 | -0.001610619 | 0.001610619
414.8 | -1.86e-12 | -0.001646018 | 0.001646018
414.8 | -1.91e-12 | -0.001690265 | 0.001690265
415.7 | -1.96e-12 | -0.001734513 | 0.001734513
415.7 | -2.03e-12 | -0.00179646 | 0.00179646
416.6 | -2.14e-12 | -0.001893805 | 0.001893805
416.6 | -2.25e-12 | -0.00199115 | 0.00199115
417.4 | -2.3e-12 | -0.002035398 | 0.002035398
417.4 | -2.46e-12 | -0.002176991 | 0.002176991
418.2 | -2.72e-12 | -0.00240708 | 0.00240708
418.2 | -3.07e-12 | -0.002716814 | 0.002716814
419.1 | -3.43e-12 | -0.003035398 | 0.003035398
419.1 | -3.79e-12 | -0.003353982 | 0.003353982
419.9 | -4.13e-12 | -0.003654867 | 0.003654867
419.9 | -4.48e-12 | -0.003964602 | 0.003964602
420.8 | -4.78e-12 | -0.004230088 | 0.004230088
420.8 | -5.07e-12 | -0.004486726 | 0.004486726
421.7 | -5.36e-12 | -0.004743363 | 0.004743363
421.7 | -5.61e-12 | -0.004964602 | 0.004964602
422.5 | -5.75e-12 | -0.005088496 | 0.005088496
422.5 | -5.78e-12 | -0.005115044 | 0.005115044
423.3 | -5.81e-12 | -0.005141593 | 0.005141593
423.3 | -5.82e-12 | -0.005150442 | 0.005150442
424.2 | -5.83e-12 | -0.005159292 | 0.005159292
424.2 | -5.85e-12 | -0.005176991 | 0.005176991
425.1 | -5.98e-12 | -0.005292035 | 0.005292035
425.1 | -6.11e-12 | -0.00540708 | 0.00540708
426 | -6.24e-12 | -0.005522124 | 0.005522124
426 | -6.37e-12 | -0.005637168 | 0.005637168
426.9 | -6.51e-12 | -0.005761062 | 0.005761062
426.9 | -6.76e-12 | -0.005982301 | 0.005982301
427.7 | -7e-12 | -0.00619469 | 0.00619469
427.7 | -7.26e-12 | -0.006424779 | 0.006424779
428.6 | -7.51e-12 | -0.006646018 | 0.006646018
428.6 | -7.81e-12 | -0.006911504 | 0.006911504
429.5 | -7.94e-12 | -0.007026549 | 0.007026549
429.5 | -8.14e-12 | -0.00720354 | 0.00720354
430.3 | -8.27e-12 | -0.007318584 | 0.007318584
430.3 | -8.4e-12 | -0.007433628 | 0.007433628
431.2 | -8.54e-12 | -0.007557522 | 0.007557522
431.2 | -8.56e-12 | -0.007575221 | 0.007575221
432.1 | -8.53e-12 | -0.007548673 | 0.007548673
432.1 | -8.5e-12 | -0.007522124 | 0.007522124
432.9 | -8.52e-12 | -0.007539823 | 0.007539823
432.9 | -8.49e-12 | -0.007513274 | 0.007513274
433.8 | -8.43e-12 | -0.007460177 | 0.007460177
433.8 | -8.29e-12 | -0.007336283 | 0.007336283
434.6 | -8.21e-12 | -0.007265487 | 0.007265487
434.6 | -8.16e-12 | -0.007221239 | 0.007221239
435.5 | -8.11e-12 | -0.007176991 | 0.007176991
435.5 | -8e-12 | -0.007079646 | 0.007079646
436.3 | -7.95e-12 | -0.007035398 | 0.007035398
436.3 | -7.9e-12 | -0.00699115 | 0.00699115
437.2 | -7.8e-12 | -0.006902655 | 0.006902655
437.2 | -7.68e-12 | -0.00679646 | 0.00679646
438 | -7.66e-12 | -0.006778761 | 0.006778761
438 | -7.65e-12 | -0.006769912 | 0.006769912
438.8 | -7.67e-12 | -0.006787611 | 0.006787611
438.8 | -7.63e-12 | -0.006752212 | 0.006752212
439.6 | -7.59e-12 | -0.006716814 | 0.006716814
439.6 | -7.53e-12 | -0.006663717 | 0.006663717
440.5 | -7.45e-12 | -0.00659292 | 0.00659292
440.5 | -7.25e-12 | -0.006415929 | 0.006415929
441.4 | -7.02e-12 | -0.006212389 | 0.006212389
441.4 | -6.74e-12 | -0.005964602 | 0.005964602
442.2 | -6.23e-12 | -0.005513274 | 0.005513274
442.2 | -5.64e-12 | -0.00499115 | 0.00499115
443.2 | -4.93e-12 | -0.004362832 | 0.004362832
443.2 | -4.21e-12 | -0.003725664 | 0.003725664
444.1 | -3.49e-12 | -0.003088496 | 0.003088496
444.1 | -2.75e-12 | -0.002433628 | 0.002433628
444.9 | -2.02e-12 | -0.001787611 | 0.001787611
444.9 | -1.3e-12 | -0.001150442 | 0.001150442
445.8 | -6.06e-13 | -0.0005362832 | 0.0005362832
445.8 | -9.01e-14 | -7.973451e-05 | 7.973451e-05
446.7 | 1.65e-13 | 0.0001460177 | -0.0001460177
446.7 | 5.15e-13 | 0.0004557522 | -0.0004557522
447.6 | 8.07e-13 | 0.0007141593 | -0.0007141593
447.6 | 1.11e-12 | 0.0009823009 | -0.0009823009
448.5 | 1.45e-12 | 0.001283186 | -0.001283186
448.5 | 1.73e-12 | 0.001530973 | -0.001530973
449.3 | 2.1e-12 | 0.001858407 | -0.001858407
449.3 | 2.45e-12 | 0.002168142 | -0.002168142
450.2 | 3e-12 | 0.002654867 | -0.002654867
450.2 | 3.73e-12 | 0.003300885 | -0.003300885
451.1 | 4.48e-12 | 0.003964602 | -0.003964602
451.1 | 5.06e-12 | 0.004477876 | -0.004477876
451.9 | 5.63e-12 | 0.004982301 | -0.004982301
451.9 | 6.13e-12 | 0.005424779 | -0.005424779
452.7 | 6.58e-12 | 0.005823009 | -0.005823009
452.7 | 6.96e-12 | 0.006159292 | -0.006159292
453.6 | 7.32e-12 | 0.006477876 | -0.006477876
453.6 | 7.64e-12 | 0.006761062 | -0.006761062
454.4 | 7.75e-12 | 0.006858407 | -0.006858407
454.4 | 7.8e-12 | 0.006902655 | -0.006902655
455.2 | 7.69e-12 | 0.00680531 | -0.00680531
455.2 | 7.59e-12 | 0.006716814 | -0.006716814
456.1 | 7.78e-12 | 0.006884956 | -0.006884956
456.1 | 7.97e-12 | 0.007053097 | -0.007053097
457 | 8.16e-12 | 0.007221239 | -0.007221239
457 | 8.41e-12 | 0.007442478 | -0.007442478
457.9 | 8.61e-12 | 0.007619469 | -0.007619469
457.9 | 8.75e-12 | 0.007743363 | -0.007743363
458.7 | 8.89e-12 | 0.007867257 | -0.007867257
458.7 | 9.03e-12 | 0.00799115 | -0.00799115
459.6 | 9.32e-12 | 0.008247788 | -0.008247788
459.6 | 9.63e-12 | 0.008522124 | -0.008522124
460.4 | 9.64e-12 | 0.008530973 | -0.008530973
460.4 | 9.69e-12 | 0.008575221 | -0.008575221
461.3 | 9.76e-12 | 0.008637168 | -0.008637168
461.3 | 9.83e-12 | 0.008699115 | -0.008699115
462.2 | 9.9e-12 | 0.008761062 | -0.008761062
462.2 | 9.97e-12 | 0.008823009 | -0.008823009
463 | 1.01e-11 | 0.008938053 | -0.008938053
463 | 1.01e-11 | 0.008938053 | -0.008938053
463.9 | 1.02e-11 | 0.009026549 | -0.009026549
463.9 | 1.04e-11 | 0.00920354 | -0.00920354
464.8 | 1.07e-11 | 0.009469027 | -0.009469027
464.8 | 1.1e-11 | 0.009734513 | -0.009734513
465.6 | 1.14e-11 | 0.0100885 | -0.0100885
465.6 | 1.19e-11 | 0.01053097 | -0.01053097
466.5 | 1.24e-11 | 0.01097345 | -0.01097345
466.5 | 1.3e-11 | 0.01150442 | -0.01150442
467.3 | 1.38e-11 | 0.01221239 | -0.01221239
467.3 | 1.46e-11 | 0.01292035 | -0.01292035
468.2 | 1.56e-11 | 0.01380531 | -0.01380531
468.2 | 1.65e-11 | 0.01460177 | -0.01460177
469.1 | 1.73e-11 | 0.01530973 | -0.01530973
469.1 | 1.8e-11 | 0.0159292 | -0.0159292
469.9 | 1.88e-11 | 0.01663717 | -0.01663717
469.9 | 1.95e-11 | 0.01725664 | -0.01725664
470.7 | 2.01e-11 | 0.01778761 | -0.01778761
470.7 | 2.07e-11 | 0.01831858 | -0.01831858
471.6 | 2.1e-11 | 0.01858407 | -0.01858407
471.6 | 2.13e-11 | 0.01884956 | -0.01884956
472.4 | 2.13e-11 | 0.01884956 | -0.01884956
472.4 | 2.1e-11 | 0.01858407 | -0.01858407
473.3 | 2.07e-11 | 0.01831858 | -0.01831858
473.3 | 2.03e-11 | 0.0179646 | -0.0179646
474.2 | 1.98e-11 | 0.01752212 | -0.01752212
474.2 | 1.93e-11 | 0.01707965 | -0.01707965
475 | 1.86e-11 | 0.01646018 | -0.01646018
475 | 1.8e-11 | 0.0159292 | -0.0159292
475.9 | 1.73e-11 | 0.01530973 | -0.01530973
475.9 | 1.67e-11 | 0.01477876 | -0.01477876
476.8 | 1.6e-11 | 0.01415929 | -0.01415929
476.8 | 1.57e-11 | 0.01389381 | -0.01389381
477.6 | 1.53e-11 | 0.01353982 | -0.01353982
477.6 | 1.43e-11 | 0.01265487 | -0.01265487
478.5 | 1.32e-11 | 0.01168142 | -0.01168142
478.5 | 1.2e-11 | 0.01061947 | -0.01061947
479.3 | 1.04e-11 | 0.00920354 | -0.00920354
479.3 | 8.74e-12 | 0.007734513 | -0.007734513
480.2 | 6.83e-12 | 0.006044248 | -0.006044248
480.2 | 4.88e-12 | 0.004318584 | -0.004318584
481 | 2.14e-12 | 0.001893805 | -0.001893805
481 | -8.93e-13 | -0.0007902655 | 0.0007902655
481.9 | -4.95e-12 | -0.004380531 | 0.004380531
481.9 | -8.92e-12 | -0.007893805 | 0.007893805
482.7 | -1.45e-11 | -0.01283186 | 0.01283186
482.7 | -2.02e-11 | -0.01787611 | 0.01787611
483.6 | -2.59e-11 | -0.02292035 | 0.02292035
483.6 | -3.19e-11 | -0.02823009 | 0.02823009
484.5 | -3.81e-11 | -0.03371681 | 0.03371681
484.5 | -4.5e-11 | -0.03982301 | 0.03982301
485.4 | -5.14e-11 | -0.04548673 | 0.04548673
485.4 | -5.78e-11 | -0.05115044 | 0.05115044
486.2 | -6.36e-11 | -0.05628319 | 0.05628319
486.2 | -7.08e-11 | -0.06265487 | 0.06265487
487.1 | -7.63e-11 | -0.06752212 | 0.06752212
487.1 | -8.22e-11 | -0.07274336 | 0.07274336
487.9 | -8.77e-11 | -0.07761062 | 0.07761062
487.9 | -9.27e-11 | -0.0820354 | 0.0820354
488.8 | -9.74e-11 | -0.08619469 | 0.08619469
488.8 | -1.01e-10 | -0.08938053 | 0.08938053
489.6 | -1.05e-10 | -0.09292035 | 0.09292035
489.6 | -1.08e-10 | -0.09557522 | 0.09557522
490.5 | -1.11e-10 | -0.09823009 | 0.09823009
490.5 | -1.09e-10 | -0.09646018 | 0.09646018
491.3 | -1.07e-10 | -0.09469027 | 0.09469027
491.3 | -1.03e-10 | -0.09115044 | 0.09115044
492.1 | -9.8e-11 | -0.08672566 | 0.08672566
492.1 | -9.29e-11 | -0.08221239 | 0.08221239
493 | -8.74e-11 | -0.07734513 | 0.07734513
493 | -8.18e-11 | -0.07238938 | 0.07238938
493.8 | -7.58e-11 | -0.06707965 | 0.06707965
493.8 | -6.99e-11 | -0.06185841 | 0.06185841
494.7 | -6.4e-11 | -0.05663717 | 0.05663717
494.7 | -6.05e-11 | -0.05353982 | 0.05353982
495.6 | -5.76e-11 | -0.05097345 | 0.05097345
495.6 | -5.56e-11 | -0.04920354 | 0.04920354
496.5 | -5.49e-11 | -0.04858407 | 0.04858407
496.5 | -5.43e-11 | -0.0480531 | 0.0480531
497.4 | -5.41e-11 | -0.04787611 | 0.04787611
497.4 | -5.4e-11 | -0.04778761 | 0.04778761
498.3 | -5.45e-11 | -0.04823009 | 0.04823009
498.3 | -5.75e-11 | -0.05088496 | 0.05088496
499.2 | -6.06e-11 | -0.05362832 | 0.05362832
499.2 | -6.4e-11 | -0.05663717 | 0.05663717
500 | -6.74e-11 | -0.05964602 | 0.05964602
500 | -7.07e-11 | -0.06256637 | 0.06256637
500.8 | -7.4e-11 | -0.06548673 | 0.06548673
500.8 | -7.71e-11 | -0.06823009 | 0.06823009
501.7 | -7.96e-11 | -0.07044248 | 0.07044248
501.7 | -8.2e-11 | -0.07256637 | 0.07256637
502.6 | -8.33e-11 | -0.07371681 | 0.07371681
502.6 | -8.2e-11 | -0.07256637 | 0.07256637
503.4 | -8.07e-11 | -0.07141593 | 0.07141593
503.4 | -7.99e-11 | -0.07070796 | 0.07070796
504.2 | -7.9e-11 | -0.0699115 | 0.0699115
504.2 | -7.83e-11 | -0.06929204 | 0.06929204
505 | -7.8e-11 | -0.06902655 | 0.06902655
505 | -7.92e-11 | -0.0700885 | 0.0700885
505.9 | -8.12e-11 | -0.07185841 | 0.07185841
505.9 | -8.46e-11 | -0.07486726 | 0.07486726
506.8 | -8.88e-11 | -0.07858407 | 0.07858407
506.8 | -9.31e-11 | -0.08238938 | 0.08238938
507.6 | -9.99e-11 | -0.08840708 | 0.08840708
507.6 | -1.07e-10 | -0.09469027 | 0.09469027
508.5 | -1.16e-10 | -0.1026549 | 0.1026549
508.5 | -1.25e-10 | -0.1106195 | 0.1106195
509.4 | -1.35e-10 | -0.119469 | 0.119469
509.4 | -1.44e-10 | -0.1274336 | 0.1274336
510.3 | -1.53e-10 | -0.1353982 | 0.1353982
510.3 | -1.62e-10 | -0.1433628 | 0.1433628
511.1 | -1.71e-10 | -0.1513274 | 0.1513274
511.1 | -1.8e-10 | -0.159292 | 0.159292
512 | -1.9e-10 | -0.1681416 | 0.1681416
512 | -1.99e-10 | -0.1761062 | 0.1761062
512.8 | -2.09e-10 | -0.1849558 | 0.1849558
512.8 | -2.2e-10 | -0.1946903 | 0.1946903
513.7 | -2.3e-10 | -0.2035398 | 0.2035398
513.7 | -2.41e-10 | -0.2132743 | 0.2132743
514.6 | -2.53e-10 | -0.2238938 | 0.2238938
514.6 | -2.65e-10 | -0.2345133 | 0.2345133
515.4 | -2.76e-10 | -0.2442478 | 0.2442478
515.4 | -2.9e-10 | -0.2566372 | 0.2566372
516.2 | -3.01e-10 | -0.2663717 | 0.2663717
516.2 | -3.12e-10 | -0.2761062 | 0.2761062
517.1 | -3.24e-10 | -0.2867257 | 0.2867257
517.1 | -3.35e-10 | -0.2964602 | 0.2964602
518 | -3.46e-10 | -0.3061947 | 0.3061947
518 | -3.56e-10 | -0.3150442 | 0.3150442
518.8 | -3.66e-10 | -0.3238938 | 0.3238938
518.8 | -3.76e-10 | -0.3327434 | 0.3327434
519.7 | -3.87e-10 | -0.3424779 | 0.3424779
519.7 | -3.96e-10 | -0.3504425 | 0.3504425
520.5 | -4.07e-10 | -0.360177 | 0.360177
520.5 | -4.17e-10 | -0.3690265 | 0.3690265
521.3 | -4.27e-10 | -0.3778761 | 0.3778761
521.3 | -4.35e-10 | -0.3849558 | 0.3849558
522.2 | -4.43e-10 | -0.3920354 | 0.3920354
522.2 | -4.54e-10 | -0.4017699 | 0.4017699
523.1 | -4.66e-10 | -0.4123894 | 0.4123894
523.1 | -4.76e-10 | -0.4212389 | 0.4212389
524 | -4.87e-10 | -0.4309735 | 0.4309735
524 | -5e-10 | -0.4424779 | 0.4424779
524.9 | -5.12e-10 | -0.4530973 | 0.4530973
524.9 | -5.25e-10 | -0.4646018 | 0.4646018
525.7 | -5.37e-10 | -0.4752212 | 0.4752212
525.7 | -5.49e-10 | -0.4858407 | 0.4858407
526.6 | -5.62e-10 | -0.4973451 | 0.4973451
526.6 | -5.74e-10 | -0.5079646 | 0.5079646
527.4 | -5.88e-10 | -0.520354 | 0.520354
527.4 | -6.02e-10 | -0.5327434 | 0.5327434
528.2 | -6.16e-10 | -0.5451327 | 0.5451327
528.2 | -6.34e-10 | -0.5610619 | 0.5610619
529.1 | -6.52e-10 | -0.5769912 | 0.5769912
529.1 | -6.71e-10 | -0.5938053 | 0.5938053
529.9 | -6.91e-10 | -0.6115044 | 0.6115044
529.9 | -7.09e-10 | -0.6274336 | 0.6274336
530.7 | -7.3e-10 | -0.6460177 | 0.6460177
530.7 | -7.5e-10 | -0.6637168 | 0.6637168
531.5 | -7.67e-10 | -0.6787611 | 0.6787611
531.5 | -7.86e-10 | -0.6955752 | 0.6955752
532.4 | -8.05e-10 | -0.7123894 | 0.7123894
532.4 | -8.18e-10 | -0.7238938 | 0.7238938
533.2 | -8.32e-10 | -0.7362832 | 0.7362832
533.2 | -8.44e-10 | -0.7469027 | 0.7469027
534.1 | -8.57e-10 | -0.7584071 | 0.7584071
534.1 | -8.71e-10 | -0.7707965 | 0.7707965
534.9 | -8.85e-10 | -0.7831858 | 0.7831858
534.9 | -8.98e-10 | -0.7946903 | 0.7946903
535.7 | -9.11e-10 | -0.8061947 | 0.8061947
535.7 | -9.26e-10 | -0.819469 | 0.819469
536.6 | -9.41e-10 | -0.8327434 | 0.8327434
536.6 | -9.62e-10 | -0.8513274 | 0.8513274
537.6 | -9.88e-10 | -0.8743363 | 0.8743363
537.6 | -1.01e-09 | -0.8938053 | 0.8938053
538.4 | -1.04e-09 | -0.920354 | 0.920354
538.4 | -1.07e-09 | -0.9469027 | 0.9469027
539.3 | -1.09e-09 | -0.9646018 | 0.9646018
539.3 | -1.12e-09 | -0.9911504 | 0.9911504
540.2 | -1.14e-09 | -1.00885 | 1.00885
540.2 | -1.17e-09 | -1.035398 | 1.035398
541 | -1.19e-09 | -1.053097 | 1.053097
541 | -1.21e-09 | -1.070796 | 1.070796
541.9 | -1.22e-09 | -1.079646 | 1.079646
541.9 | -1.24e-09 | -1.097345 | 1.097345
542.6 | -1.25e-09 | -1.106195 | 1.106195
542.6 | -1.26e-09 | -1.115044 | 1.115044
543.5 | -1.28e-09 | -1.132743 | 1.132743
543.5 | -1.29e-09 | -1.141593 | 1.141593
544.4 | -1.3e-09 | -1.150442 | 1.150442
544.4 | -1.31e-09 | -1.159292 | 1.159292
545.2 | -1.33e-09 | -1.176991 | 1.176991
545.2 | -1.34e-09 | -1.185841 | 1.185841
546.1 | -1.35e-09 | -1.19469 | 1.19469
546.1 | -1.36e-09 | -1.20354 | 1.20354
547 | -1.38e-09 | -1.221239 | 1.221239
547 | -1.39e-09 | -1.230088 | 1.230088
547.9 | -1.41e-09 | -1.247788 | 1.247788
547.9 | -1.43e-09 | -1.265487 | 1.265487
548.7 | -1.45e-09 | -1.283186 | 1.283186
548.7 | -1.47e-09 | -1.300885 | 1.300885
549.5 | -1.49e-09 | -1.318584 | 1.318584
549.5 | -1.51e-09 | -1.336283 | 1.336283
550.4 | -1.54e-09 | -1.362832 | 1.362832
550.4 | -1.56e-09 | -1.380531 | 1.380531
551.3 | -1.58e-09 | -1.39823 | 1.39823
551.3 | -1.6e-09 | -1.415929 | 1.415929
552.2 | -1.62e-09 | -1.433628 | 1.433628
552.2 | -1.64e-09 | -1.451327 | 1.451327
553 | -1.66e-09 | -1.469027 | 1.469027
553 | -1.67e-09 | -1.477876 | 1.477876
553.9 | -1.7e-09 | -1.504425 | 1.504425
553.9 | -1.72e-09 | -1.522124 | 1.522124
554.8 | -1.74e-09 | -1.539823 | 1.539823
554.8 | -1.76e-09 | -1.557522 | 1.557522
555.6 | -1.78e-09 | -1.575221 | 1.575221
555.6 | -1.8e-09 | -1.59292 | 1.59292
556.5 | -1.82e-09 | -1.610619 | 1.610619
556.5 | -1.84e-09 | -1.628319 | 1.628319
557.4 | -1.87e-09 | -1.654867 | 1.654867
557.4 | -1.89e-09 | -1.672566 | 1.672566
558.2 | -1.91e-09 | -1.690265 | 1.690265
558.2 | -1.93e-09 | -1.707965 | 1.707965
559.1 | -1.95e-09 | -1.725664 | 1.725664
559.1 | -1.97e-09 | -1.743363 | 1.743363
559.9 | -1.99e-09 | -1.761062 | 1.761062
559.9 | -2.02e-09 | -1.787611 | 1.787611
560.8 | -2.04e-09 | -1.80531 | 1.80531
560.8 | -2.07e-09 | -1.831858 | 1.831858
561.6 | -2.09e-09 | -1.849558 | 1.849558
561.6 | -2.12e-09 | -1.876106 | 1.876106
562.5 | -2.14e-09 | -1.893805 | 1.893805
562.5 | -2.17e-09 | -1.920354 | 1.920354
563.4 | -2.19e-09 | -1.938053 | 1.938053
563.4 | -2.21e-09 | -1.955752 | 1.955752
564.2 | -2.23e-09 | -1.973451 | 1.973451
564.2 | -2.24e-09 | -1.982301 | 1.982301
565.1 | -2.26e-09 | -2 | 2
565.1 | -2.28e-09 | -2.017699 | 2.017699
565.9 | -2.29e-09 | -2.026549 | 2.026549
565.9 | -2.31e-09 | -2.044248 | 2.044248
566.9 | -2.32e-09 | -2.053097 | 2.053097
566.9 | -2.34e-09 | -2.070796 | 2.070796
567.7 | -2.35e-09 | -2.079646 | 2.079646
567.7 | -2.37e-09 | -2.097345 | 2.097345
568.5 | -2.38e-09 | -2.106195 | 2.106195
568.5 | -2.4e-09 | -2.123894 | 2.123894
569.4 | -2.42e-09 | -2.141593 | 2.141593
569.4 | -2.43e-09 | -2.150442 | 2.150442
570.4 | -2.45e-09 | -2.168142 | 2.168142
570.4 | -2.47e-09 | -2.185841 | 2.185841
571.2 | -2.49e-09 | -2.20354 | 2.20354
571.2 | -2.5e-09 | -2.212389 | 2.212389
572.1 | -2.52e-09 | -2.230088 | 2.230088
572.1 | -2.54e-09 | -2.247788 | 2.247788
572.9 | -2.56e-09 | -2.265487 | 2.265487
572.9 | -2.58e-09 | -2.283186 | 2.283186
573.8 | -2.59e-09 | -2.292035 | 2.292035
573.8 | -2.61e-09 | -2.309735 | 2.309735
574.6 | -2.63e-09 | -2.327434 | 2.327434
574.6 | -2.64e-09 | -2.336283 | 2.336283
575.5 | -2.66e-09 | -2.353982 | 2.353982
575.5 | -2.68e-09 | -2.371681 | 2.371681
576.3 | -2.7e-09 | -2.389381 | 2.389381
576.3 | -2.71e-09 | -2.39823 | 2.39823
577.1 | -2.73e-09 | -2.415929 | 2.415929
577.1 | -2.75e-09 | -2.433628 | 2.433628
578 | -2.77e-09 | -2.451327 | 2.451327
578 | -2.78e-09 | -2.460177 | 2.460177
578.9 | -2.8e-09 | -2.477876 | 2.477876
578.9 | -2.82e-09 | -2.495575 | 2.495575
579.8 | -2.83e-09 | -2.504425 | 2.504425
579.8 | -2.85e-09 | -2.522124 | 2.522124
580.6 | -2.87e-09 | -2.539823 | 2.539823
580.6 | -2.88e-09 | -2.548673 | 2.548673
581.5 | -2.9e-09 | -2.566372 | 2.566372
581.5 | -2.92e-09 | -2.584071 | 2.584071
582.4 | -2.93e-09 | -2.59292 | 2.59292
582.4 | -2.95e-09 | -2.610619 | 2.610619
583.3 | -2.97e-09 | -2.628319 | 2.628319
583.3 | -2.98e-09 | -2.637168 | 2.637168
584.1 | -2.99e-09 | -2.646018 | 2.646018
584.1 | -3.01e-09 | -2.663717 | 2.663717
585 | -3.02e-09 | -2.672566 | 2.672566
585 | -3.03e-09 | -2.681416 | 2.681416
585.8 | -3.04e-09 | -2.690265 | 2.690265
585.8 | -3.06e-09 | -2.707965 | 2.707965
586.7 | -3.07e-09 | -2.716814 | 2.716814
586.7 | -3.08e-09 | -2.725664 | 2.725664
587.5 | -3.09e-09 | -2.734513 | 2.734513
587.5 | -3.1e-09 | -2.743363 | 2.743363
588.3 | -3.11e-09 | -2.752212 | 2.752212
588.3 | -3.11e-09 | -2.752212 | 2.752212
589.1 | -3.12e-09 | -2.761062 | 2.761062
589.1 | -3.13e-09 | -2.769912 | 2.769912
590 | -3.14e-09 | -2.778761 | 2.778761
590 | -3.15e-09 | -2.787611 | 2.787611
590.9 | -3.16e-09 | -2.79646 | 2.79646
590.9 | -3.16e-09 | -2.79646 | 2.79646
591.8 | -3.17e-09 | -2.80531 | 2.80531
591.8 | -3.18e-09 | -2.814159 | 2.814159
592.7 | -3.19e-09 | -2.823009 | 2.823009
592.7 | -3.2e-09 | -2.831858 | 2.831858
593.6 | -3.21e-09 | -2.840708 | 2.840708
593.6 | -3.22e-09 | -2.849558 | 2.849558
594.4 | -3.22e-09 | -2.849558 | 2.849558
594.4 | -3.23e-09 | -2.858407 | 2.858407
595.3 | -3.24e-09 | -2.867257 | 2.867257
595.3 | -3.24e-09 | -2.867257 | 2.867257
596.2 | -3.25e-09 | -2.876106 | 2.876106
596.2 | -3.26e-09 | -2.884956 | 2.884956
597 | -3.27e-09 | -2.893805 | 2.893805
597 | -3.29e-09 | -2.911504 | 2.911504
597.8 | -3.3e-09 | -2.920354 | 2.920354
597.8 | -3.31e-09 | -2.929204 | 2.929204
598.7 | -3.32e-09 | -2.938053 | 2.938053
598.7 | -3.33e-09 | -2.946903 | 2.946903
599.5 | -3.34e-09 | -2.955752 | 2.955752
599.5 | -3.35e-09 | -2.964602 | 2.964602
600.4 | -3.36e-09 | -2.973451 | 2.973451
600.4 | -3.36e-09 | -2.973451 | 2.973451
601.2 | -3.37e-09 | -2.982301 | 2.982301
601.2 | -3.37e-09 | -2.982301 | 2.982301
602.1 | -3.37e-09 | -2.982301 | 2.982301
602.1 | -3.37e-09 | -2.982301 | 2.982301
603 | -3.37e-09 | -2.982301 | 2.982301
603 | -3.37e-09 | -2.982301 | 2.982301
603.9 | -3.37e-09 | -2.982301 | 2.982301
603.9 | -3.38e-09 | -2.99115 | 2.99115
604.8 | -3.38e-09 | -2.99115 | 2.99115
604.8 | -3.38e-09 | -2.99115 | 2.99115
605.6 | -3.38e-09 | -2.99115 | 2.99115
605.6 | -3.38e-09 | -2.99115 | 2.99115
606.5 | -3.38e-09 | -2.99115 | 2.99115
606.5 | -3.38e-09 | -2.99115 | 2.99115
607.3 | -3.37e-09 | -2.982301 | 2.982301
607.3 | -3.36e-09 | -2.973451 | 2.973451
608.1 | -3.35e-09 | -2.964602 | 2.964602
608.1 | -3.34e-09 | -2.955752 | 2.955752
608.9 | -3.33e-09 | -2.946903 | 2.946903
608.9 | -3.32e-09 | -2.938053 | 2.938053
609.7 | -3.31e-09 | -2.929204 | 2.929204
609.7 | -3.29e-09 | -2.911504 | 2.911504
610.6 | -3.28e-09 | -2.902655 | 2.902655
610.6 | -3.27e-09 | -2.893805 | 2.893805
611.5 | -3.26e-09 | -2.884956 | 2.884956
611.5 | -3.25e-09 | -2.876106 | 2.876106
612.4 | -3.24e-09 | -2.867257 | 2.867257
612.4 | -3.23e-09 | -2.858407 | 2.858407
613.2 | -3.22e-09 | -2.849558 | 2.849558
613.2 | -3.2e-09 | -2.831858 | 2.831858
614.1 | -3.18e-09 | -2.814159 | 2.814159
614.1 | -3.16e-09 | -2.79646 | 2.79646
614.9 | -3.14e-09 | -2.778761 | 2.778761
614.9 | -3.11e-09 | -2.752212 | 2.752212
615.8 | -3.09e-09 | -2.734513 | 2.734513
615.8 | -3.06e-09 | -2.707965 | 2.707965
616.7 | -3.02e-09 | -2.672566 | 2.672566
616.7 | -2.99e-09 | -2.646018 | 2.646018
617.7 | -2.95e-09 | -2.610619 | 2.610619
617.7 | -2.92e-09 | -2.584071 | 2.584071
618.5 | -2.89e-09 | -2.557522 | 2.557522
618.5 | -2.85e-09 | -2.522124 | 2.522124
619.4 | -2.81e-09 | -2.486726 | 2.486726
619.4 | -2.76e-09 | -2.442478 | 2.442478
620.2 | -2.72e-09 | -2.40708 | 2.40708
620.2 | -2.67e-09 | -2.362832 | 2.362832
621 | -2.62e-09 | -2.318584 | 2.318584
621 | -2.57e-09 | -2.274336 | 2.274336
621.9 | -2.52e-09 | -2.230088 | 2.230088
621.9 | -2.47e-09 | -2.185841 | 2.185841
622.7 | -2.42e-09 | -2.141593 | 2.141593
622.7 | -2.37e-09 | -2.097345 | 2.097345
623.5 | -2.33e-09 | -2.061947 | 2.061947
623.5 | -2.28e-09 | -2.017699 | 2.017699
624.4 | -2.23e-09 | -1.973451 | 1.973451
624.4 | -2.17e-09 | -1.920354 | 1.920354
625.2 | -2.12e-09 | -1.876106 | 1.876106
625.2 | -2.05e-09 | -1.814159 | 1.814159
626.1 | -1.98e-09 | -1.752212 | 1.752212
626.1 | -1.91e-09 | -1.690265 | 1.690265
627 | -1.84e-09 | -1.628319 | 1.628319
627 | -1.77e-09 | -1.566372 | 1.566372
627.9 | -1.71e-09 | -1.513274 | 1.513274
627.9 | -1.64e-09 | -1.451327 | 1.451327
628.7 | -1.56e-09 | -1.380531 | 1.380531
628.7 | -1.5e-09 | -1.327434 | 1.327434
629.6 | -1.42e-09 | -1.256637 | 1.256637
629.6 | -1.36e-09 | -1.20354 | 1.20354
630.5 | -1.29e-09 | -1.141593 | 1.141593
630.5 | -1.23e-09 | -1.088496 | 1.088496
631.3 | -1.17e-09 | -1.035398 | 1.035398
631.3 | -1.1e-09 | -0.9734513 | 0.9734513
632.2 | -1.03e-09 | -0.9115044 | 0.9115044
632.2 | -9.58e-10 | -0.8477876 | 0.8477876
633.1 | -8.88e-10 | -0.7858407 | 0.7858407
633.1 | -8.18e-10 | -0.7238938 | 0.7238938
633.8 | -7.4e-10 | -0.6548673 | 0.6548673
633.8 | -6.7e-10 | -0.5929204 | 0.5929204
634.8 | -5.93e-10 | -0.5247788 | 0.5247788
634.8 | -5.1e-10 | -0.4513274 | 0.4513274
635.6 | -4.29e-10 | -0.379646 | 0.379646
635.6 | -3.42e-10 | -0.3026549 | 0.3026549
636.4 | -2.54e-10 | -0.2247788 | 0.2247788
636.4 | -1.58e-10 | -0.139823 | 0.139823
637.3 | -6.47e-11 | -0.05725664 | 0.05725664
637.3 | 2.89e-11 | 0.02557522 | -0.02557522
638.2 | 1.15e-10 | 0.1017699 | -0.1017699
638.2 | 2.07e-10 | 0.1831858 | -0.1831858
639.1 | 3e-10 | 0.2654867 | -0.2654867
639.1 | 3.93e-10 | 0.3477876 | -0.3477876
639.9 | 4.87e-10 | 0.4309735 | -0.4309735
639.9 | 5.8e-10 | 0.5132743 | -0.5132743
640.8 | 6.78e-10 | 0.6 | -0.6
640.8 | 7.73e-10 | 0.6840708 | -0.6840708
641.7 | 8.72e-10 | 0.7716814 | -0.7716814
641.7 | 9.72e-10 | 0.860177 | -0.860177
642.5 | 1.07e-09 | 0.9469027 | -0.9469027
642.5 | 1.18e-09 | 1.044248 | -1.044248
643.4 | 1.29e-09 | 1.141593 | -1.141593
643.4 | 1.39e-09 | 1.230088 | -1.230088
644.2 | 1.51e-09 | 1.336283 | -1.336283
644.2 | 1.63e-09 | 1.442478 | -1.442478
645 | 1.75e-09 | 1.548673 | -1.548673
645 | 1.87e-09 | 1.654867 | -1.654867
645.9 | 1.98e-09 | 1.752212 | -1.752212
645.9 | 2.11e-09 | 1.867257 | -1.867257
646.7 | 2.23e-09 | 1.973451 | -1.973451
646.7 | 2.35e-09 | 2.079646 | -2.079646
647.5 | 2.47e-09 | 2.185841 | -2.185841
647.5 | 2.6e-09 | 2.300885 | -2.300885
648.4 | 2.72e-09 | 2.40708 | -2.40708
648.4 | 2.83e-09 | 2.504425 | -2.504425
649.4 | 2.95e-09 | 2.610619 | -2.610619
649.4 | 3.08e-09 | 2.725664 | -2.725664
650.3 | 3.21e-09 | 2.840708 | -2.840708
650.3 | 3.33e-09 | 2.946903 | -2.946903
651.1 | 3.46e-09 | 3.061947 | -3.061947
651.1 | 3.6e-09 | 3.185841 | -3.185841
652 | 3.73e-09 | 3.300885 | -3.300885
652 | 3.87e-09 | 3.424779 | -3.424779
652.8 | 4.01e-09 | 3.548673 | -3.548673
652.8 | 4.17e-09 | 3.690265 | -3.690265
653.7 | 4.33e-09 | 3.831858 | -3.831858
653.7 | 4.47e-09 | 3.955752 | -3.955752
654.5 | 4.62e-09 | 4.088496 | -4.088496
654.5 | 4.78e-09 | 4.230088 | -4.230088
655.4 | 4.92e-09 | 4.353982 | -4.353982
655.4 | 5.07e-09 | 4.486726 | -4.486726
656.3 | 5.22e-09 | 4.619469 | -4.619469
656.3 | 5.38e-09 | 4.761062 | -4.761062
657.1 | 5.53e-09 | 4.893805 | -4.893805
657.1 | 5.67e-09 | 5.017699 | -5.017699
657.9 | 5.82e-09 | 5.150442 | -5.150442
657.9 | 5.97e-09 | 5.283186 | -5.283186
658.8 | 6.13e-09 | 5.424779 | -5.424779
658.8 | 6.28e-09 | 5.557522 | -5.557522
659.7 | 6.45e-09 | 5.707965 | -5.707965
659.7 | 6.63e-09 | 5.867257 | -5.867257
660.5 | 6.8e-09 | 6.017699 | -6.017699
660.5 | 6.98e-09 | 6.176991 | -6.176991
661.3 | 7.15e-09 | 6.327434 | -6.327434
661.3 | 7.34e-09 | 6.495575 | -6.495575
662.2 | 7.51e-09 | 6.646018 | -6.646018
662.2 | 7.69e-09 | 6.80531 | -6.80531
663.1 | 7.86e-09 | 6.955752 | -6.955752
663.1 | 8.04e-09 | 7.115044 | -7.115044
664 | 8.21e-09 | 7.265487 | -7.265487
664 | 8.37e-09 | 7.40708 | -7.40708
664.9 | 8.51e-09 | 7.530973 | -7.530973
664.9 | 8.68e-09 | 7.681416 | -7.681416
665.8 | 8.91e-09 | 7.884956 | -7.884956
665.8 | 9.14e-09 | 8.088496 | -8.088496
666.7 | 9.38e-09 | 8.300885 | -8.300885
666.7 | 9.62e-09 | 8.513274 | -8.513274
667.6 | 9.88e-09 | 8.743363 | -8.743363
667.6 | 1.01e-08 | 8.938053 | -8.938053
668.5 | 1.04e-08 | 9.20354 | -9.20354
668.5 | 1.06e-08 | 9.380531 | -9.380531
669.3 | 1.09e-08 | 9.646018 | -9.646018
669.3 | 1.12e-08 | 9.911504 | -9.911504
670.1 | 1.14e-08 | 10.0885 | -10.0885
670.1 | 1.15e-08 | 10.17699 | -10.17699
670.9 | 1.17e-08 | 10.35398 | -10.35398
670.9 | 1.19e-08 | 10.53097 | -10.53097
671.7 | 1.21e-08 | 10.70796 | -10.70796
671.7 | 1.23e-08 | 10.88496 | -10.88496
672.5 | 1.26e-08 | 11.15044 | -11.15044
672.5 | 1.28e-08 | 11.32743 | -11.32743
673.3 | 1.31e-08 | 11.59292 | -11.59292
673.3 | 1.34e-08 | 11.85841 | -11.85841
674.2 | 1.37e-08 | 12.12389 | -12.12389
674.2 | 1.4e-08 | 12.38938 | -12.38938
675 | 1.44e-08 | 12.74336 | -12.74336
675 | 1.47e-08 | 13.00885 | -13.00885
675.8 | 1.5e-08 | 13.27434 | -13.27434
675.8 | 1.52e-08 | 13.45133 | -13.45133
676.7 | 1.54e-08 | 13.62832 | -13.62832
676.7 | 1.56e-08 | 13.80531 | -13.80531
677.6 | 1.57e-08 | 13.89381 | -13.89381
677.6 | 1.59e-08 | 14.0708 | -14.0708
678.5 | 1.6e-08 | 14.15929 | -14.15929
678.5 | 1.61e-08 | 14.24779 | -14.24779
679.4 | 1.63e-08 | 14.42478 | -14.42478
679.4 | 1.65e-08 | 14.60177 | -14.60177
680.3 | 1.67e-08 | 14.77876 | -14.77876
680.3 | 1.69e-08 | 14.95575 | -14.95575
681.2 | 1.71e-08 | 15.13274 | -15.13274
681.2 | 1.74e-08 | 15.39823 | -15.39823
682 | 1.77e-08 | 15.66372 | -15.66372
682 | 1.79e-08 | 15.84071 | -15.84071
682.8 | 1.82e-08 | 16.10619 | -16.10619
682.8 | 1.85e-08 | 16.37168 | -16.37168
683.6 | 1.87e-08 | 16.54867 | -16.54867
683.6 | 1.9e-08 | 16.81416 | -16.81416
684.4 | 1.92e-08 | 16.99115 | -16.99115