## Ra
Measurement No | Sample name
| Ref | 0.4%, 30" | 2%, 30" | 5%, 30" | 10%, 30" | 10%, 5'
1 | 0.00403 | 0.0368 | 0.0386 | 0.0659 | 0.0562 | 0.0738
2 | 0.00399 | 0.036 | 0.0394 | 0.0664 | 0.0728 | 0.0773
3 | 0.00463 | 0.0371 | 0.0372 | 0.0752 | 0.0773 | 0.229
4 | [5 empty] | 0.241
Ra vid, um | 0.004216667 | 0.03663333 | 0.0384 | 0.06916667 | 0.06876667 | 0.155275
Ra, nm | 4.216667 | 36.63333 | 38.4 | 69.16667 | 68.76667 | 155.275
STDEV | 0.3585155 | 0.5686241 | 1.113553 | 5.230997 | 11.11321 | 92.19983
STDEV | 0.0003585155 | 0.0005686241 | 0.001113553 | 0.005230997 | 0.01111321 | 0.09219983