## Sheet1
WCA
Sample | Cleaned surface | STDEV | After treatment with 1mM ODT | STDEV2
Ref | 67.65 | 1.83 | 67.3 | 2.28
Polished | 67.94 | 1.12 | 76.79 | 2.12
0.4/30' | 73.47 | 1.52 | 91.45 | 0.74
2.0/30' | 62.89 | 0.77 | 90.1 | 0.81
5.0/30' | 68.5 | 0.86 | 82.42 | 0.95
10.0/30' | 70.94 | 0.78 | 82.73 | 1.61
10.0/5" | 30.07 | 2.98 | 117.56 | 2.01
Scratched | 82.55 | 0.87 | 88.46 | 0.79